## Feuille1
Temps	Li7	B11	Mg25	Ca43	Ti49	V51	Cr53	Mn55	Ni60	Cu65	Zn66	Rb85	Sr86	Y89	Mo97	Cd111	Sn118	Ba138	Pb208	Th232	U238
1,8	2907,8	220	0	5425,6	2712,8	2607	2005	0	3489,2	2105,3	601	175,3	20837,8	25	80	1523,8	200	0	25	0	0
3,5	3048	160	4521,4	6782	0	1428,5	2285,8	0	4071	2506,5	475,8	66,7	19855,2	12,5	140	1203	150	0	25	0	0
5,3	3027,8	200,4	0	5425,6	0	1578,8	1744,4	2712,8	3369	2531,5	260,2	300,5	19594,4	0	60	1283,2	130	4521,4	0	0	0
7,1	3549,6	300,5	0	2712,8	4521,4	1880	1924,8	3391	3649,6	2431,3	701,3	233,7	18751,8	12,5	100	1062,6	140	0	0	0	0
8,8	3389	260,4	4521,4	5425,6	3391	1754,5	2125,4	2712,8	3369	2807,5	460,6	75	19514	62,5	80	1122,8	40	0	100	0	0
10,6	2967,8	40	0	2712,8	4521,4	1704,3	2125,6	3391	3048	2481,5	576	100	19393,6	12,5	334	1543,8	70	0	50	0	0
12,4	2827,2	220,2	0	3391	0	1528,8	1964,8	0	3549,6	2256	701,3	220,2	19554,2	0	140,2	1042,4	166,7	0	0	0	0
14,1	2987,8	140	3391	6782	0	1979,8	1904,8	0	2907,6	2180,8	300,5	180,4	19854,8	0	75	861,8	50	0	0	0	0
15,9	3760	200	0	3391	3391	1323,2	1744,6	2712,8	2847,2	2306	350,5	200	20095,8	12,5	20	962,2	150	0	0	0	0
17,7	2506,6	225,3	3391	6782	0	2105,5	1904,8	8138,4	3609,6	2982,8	601,3	150	19093,2	50	40	1162,6	190	0	60	0	0
19,4	3389	140	4521,4	3391	0	1729,3	2085,4	3391	3429	2606,8	450,8	125	18992,8	50	200,3	1202,8	100	0	75	0	0
21,2	2847,6	200,2	10173	9042,7	0	2030,3	1764,6	65216	3128,4	2356,3	601,3	225,3	19815,2	25	40	1183	120	0	25	0	0
23	3028	240,2	5425,6	231064,3	0	1578,8	2265,8	62503,2	4070,8	2230,8	651,3	100	589643,2	37,5	140	1127,5	90	8138,4	25	0	0
24,7	2847,2	440,8	13564,1	1759992	0	1604	1664	76094,4	3529,4	2732,3	621,4	480,8	1662720	71,4	233,7	1022,4	140	18989,7	200,4	0	0
26,5	3088,2	882	16276,9	2736631,6	3391	1478,5	1944,8	76094,4	3068,2	2381,3	621,2	475,8	2165830,4	112,5	220,2	1142,8	160	29840,9	60	0	0
28,3	3248,6	1002,2	16276,9	3046760,2	0	1378,5	1824,4	76094,4	2647	2506,5	721,6	651,5	2389804,8	100	180,2	1102,6	225	27128,1	75	0	0
30,1	3128	862	16276,9	3365054,5	0	1629	2005	78807,2	2787,2	2657	460,6	521	2512933,8	75	20	1042,2	100	32553,8	0	0	0
31,8	3489,4	962	13564,1	3416706,6	0	1604,3	2065,2	84232,8	3449,2	2907,8	521	420,6	2617888	75	120	1403,6	90	32553,8	80	0	0
33,6	3669,6	1443,6	18989,7	3816656,4	0	1754,5	2331	78807,2	3910,6	2757	726,5	551,3	2856585,1	112,5	150,3	1082,4	170	37979,4	75	0	0
35,4	3810,4	1383,6	16276,9	3966268	0	1629,3	3133	92398,4	3208,6	3007,8	927	481	2704505,6	50	0	1343,4	125	40746,4	100	0	0
37,1	3629,6	1744,4	16276,9	4238389,8	0	1804,8	2306,2	100564	3549,4	2155,3	701,5	861,6	2488396,8	75	125,3	1022,2	190	40746,4	33,3	0	0
38,9	3068,2	1864,8	13564,1	3963528,3	0	1779,5	2065,4	100591,1	2867,6	2531,8	661,4	726,8	2346259,2	37,5	80	1202,8	200	37979,4	50	0	0
40,7	3890,4	1443,6	13564,1	3895518	0	1804,8	2366	108756,7	3589,4	2606,5	521	781,4	1826056,5	137,5	50	1283,2	180	32553,8	25	20	0
42,4	3328,8	1524	13564,1	3786653	0	1654,3	1804,6	122320,7	3188,6	2957,8	776,8	561,2	1972224	100	50	861,8	90	35293,7	50	0	0
44,2	2727,2	982,2	13564,1	4917007,3	0	1303	1865	135911,9	3770,2	2757,3	626,3	601,4	2063050,4	87,5	0	1002,2	212,5	40719,3	33,3	0	0
46	3108	1323,4	10851,3	3947197	4521,4	1142,8	2165,6	138706,1	3489,2	2832,5	581,2	761,6	1992384	137,5	120	1202,8	125	43432,1	100,3	0	0
47,7	2747,2	1082,4	13564,1	3824794,8	0	1453,8	1844,4	146844,5	2787,2	2557	621,2	500,6	1932320	87,5	180,2	1002,2	160	48884,9	0	0	0
49,5	3128,2	1483,6	16276,9	3822055	0	2105,8	2386,2	141418,9	3308,8	2506,5	801,5	521	1956678,4	112,5	140	1283	200	46172,1	50	0	0
51,3	2967,6	1403,4	16955,1	3944484,3	0	1553,8	2185,6	152297,3	2967,8	2682	551	841,8	1963321,6	50	75	942,2	125	48884,9	75	0	0
53	2867,6	1503,6	16276,9	3955416,8	0	1779,3	2045,2	163148,5	2666,8	2982,8	581	721,4	2028729,6	50	0	1042,6	140	51651,9	0	0	0
54,8	3268,8	1944,8	16276,9	3892832,1	8138,4	1954,8	2105,4	154983	3068	2205,5	651,5	942,2	2011545,6	50	200,3	922	200	57077,6	0	0	0
56,6	2727	1864,8	16276,9	4075132,8	0	1930	1965	160462,9	2787,2	2406,3	881,8	942,2	2039225,6	37,5	66,7	962,2	187,5	57077,6	100	0	0
58,3	2566,6	1944,8	20346,1	4115879,8	0	1478,8	1543,8	160435,7	3108,2	2907,5	801,6	641,4	2209670,4	50	0	1203	120	73381,6	0	0	0
60,1	3349	2627	16276,9	4328076	0	1854,5	1644,2	154983	2867,4	2832,5	541	1042,4	2086753,9	50	133,7	1162,8	150	84232,8	25	0	0
61,9	3068	1985,2	20346,1	4047923,6	6782	1378,3	2546,8	149557,4	3569,6	2757,3	340,4	726,5	2130790,4	87,5	20	1328,3	130	78807,2	20	0	0
63,6	3088,2	1784,4	20346,1	4113193,7	0	1579	2286	133226,2	3228,2	2632	420,4	601,2	2052601,6	85,7	100	1463,6	200	84232,8	80	0	0
65,4	2827,6	1844,8	18989,7	4031565,4	0	1604	2145,6	141418,9	3148,4	2581,8	581,2	962	2043187,2	100	80	721,4	262,5	95138,3	25	0	0
67,2	3369	1744,4	18989,7	3985258	2712,8	1503,5	1624	130540,5	3047,8	2255,8	676,5	721,6	2131628,8	50	275,5	982,2	100	106016,7	125	0	0
68,9	2987,8	1684,2	16276,9	4360711,1	0	1729,3	2105,6	127800,6	3609,8	3008	561	1162,6	2269651,2	100	40	1262,8	62,5	108729,5	20	0	0
70,7	3268,6	1323	16276,9	4105028,2	0	1283,2	1864,8	114182,3	2667	2581,5	400,6	902	2151724,8	62,5	125	982,4	162,5	103303,9	75	0	0
72,5	3710	1202,8	13564,1	3979859,6	3391	1363,4	2025,2	103303,9	3248,6	3133,3	400,4	881,8	2076716,8	25	133,7	1604	180	108756,7	0	0	0
74,2	2546,8	1904,8	13564,1	4107795	0	1779,5	1564	92425,5	3369	2506,8	560,8	841,8	2201070,5	87,5	100	1062,6	250	116895,1	80	0	0
76	3649,8	1543,8	13564,1	4268204,2	0	1584	2065,4	81520	3810	2857,5	751,8	561	2251257,6	100	120,2	1122,8	150	125060,7	133,3	0	0
77,8	2987,8	1684,2	10851,3	4270917,1	0	1303	2782,5	78807,2	3188,6	2005	475,8	1604	2295782,4	50	200	721,4	220	138706,1	120	0	0
79,5	3288,8	2546,4	10173	4542984,9	0	1744,4	1804,6	70668,8	3208,6	2206	641,4	1243	2472051,2	75	125	942	200	165861,4	40	0	0
81,3	2847,6	2386,2	8138,4	4537559,2	4521,4	1303,3	2065,4	73381,6	2727,2	2481,5	661,4	1002,2	2534092,8	175	100	902,2	230	174026,9	50	0	0
83,1	2907,6	2185,6	10173	4442339,5	0	1403,5	2226	73381,6	2727	2506,5	581	1022,4	2592819,2	75	40	841,6	120	187618,1	80	0	0
84,8	2847,4	3188,4	10173	4485880	6782	1829,5	1985,2	73381,6	3268,6	2682	701,5	1042,4	2584448	175	125	1403,4	190	214854,8	50	0	0
86,6	2426,4	2165,6	8138,4	4608336,3	0	982,4	2185,6	73381,6	3850,4	2657	601,3	1062,6	2569728	137,5	0	982,2	110	228445,9	80	0	50
88,4	3088,2	2526,6	8138,4	4578359,8	4521,4	1563,8	2005,2	70641,6	3529,6	2581,8	701,5	1303	2660396,8	62,5	166,7	1127,5	60	228419	100	0	0
90,2	2426,4	2326	10173	4676292,4	0	1383,2	2285,8	70668,8	3469	2607	822	1202,6	2653561,6	162,5	75	901,8	130	222993,2	40	0	0
91,9	2586,6	2466,4	10173	4706188	0	1604	2025,2	70641,6	3529,4	2556,8	551,3	1323,4	2603584	75	33,3	1002,4	237,5	203976,4	60	0	0
93,7	3268,4	1965	10173	4450505	2712,8	1303	2045,2	67956	3649,8	2155,5	561	1343,2	2475264	75	0	1042,2	170	198523,6	0	0	0
95,5	2887,4	1844,6	6782	4665441	0	1102,8	2105,4	67928,8	3589,6	2531,8	802	701,4	2470361,6	80	200	962,2	137,5	190358,1	75	0	0
97,2	2626,8	1604	8138,4	4404278,7	4521,4	1654,3	2581,8	67928,8	3088,2	1854,5	480,8	1543,6	2413280	25	100	1062,4	162,5	160435,7	20	0	0
99	3389	1704,2	6782	4186602,8	0	1463,6	1945	65216	3248,6	2556,5	626,3	882	2320800	100	140,2	1253	160	144158,9	0	0	0
100,8	2747,2	1443,4	6782	4129471	0	1679,3	1784,4	65216	3529,4	2556,8	480,8	861,8	2254201,6	75	20	1142,6	260	141418,9	33,3	0	0
102,5	3168,2	1724,2	10173	4202852,9	0	1042,6	2105,4	62503,2	3369	2306	601	982,2	2187372,8	166,7	100	1182,6	150	135939	0	0	0
104,3	2426,4	2145,6	10173	4202907	0	1478,5	2005	59790,4	3830,2	2306	726,5	741,6	2120102,4	50	267	1263	150	122320,7	33,3	25	0
106,1	3208,6	1724,2	6782	4159393,3	0	1503,8	1804,8	67956	3309	1930	551,3	1002,4	2074195,2	87,5	120,2	1082,4	130	106043,8	40	0	0
107,8	3409	1724,6	6782	4151281,6	0	1664,2	2226	62503,2	3689,6	2757,3	460,8	1203,2	2023078,4	66,7	40	902	110	95111,2	20	0	0
109,6	3048,2	1804,6	8138,4	4072312,2	3391	1042,2	2205,8	65216	4291,4	1704,5	601,2	1082,6	2015718,4	37,5	50	761,8	170	81520	75	0	0
111,4	3048	1603,8	6782	4129551,8	0	1629	2366,2	62476,1	3128,2	2356	475,8	982,4	1921587,2	62,5	0	1062,4	240	65243,1	25	0	0
113,1	2867,6	1624	6782	4012467,5	4521,4	1403,3	1784,6	65216	3308,8	2607	701,5	1062,6	1809248	125	100	681,4	130	59790,4	60	20	0
114,9	3008	1684,4	6782	4045183,7	0	1163	2105,8	67928,8	3429,2	2105,3	721,6	621,4	1772083,2	75	75	922	112,5	57077,6	33,3	0	0
116,7	2947,8	1924,8	5425,6	4107714,2	0	902,2	2085,4	62503,2	3589,4	2281	626,3	1203	1714880	50	80	1202,8	112,5	54364,8	0	0	0
118,4	2626,8	1724,2	6782	4053322,1	0	1729,3	2045,2	65243,1	3489,2	2005	841,8	601,3	1651129,6	37,5	125	1423,8	225	54364,8	50	0	0
120,2	2506,6	1664	10173	4132210,9	2712,8	1328,3	1930	65216	4111	2907,8	1704,4	1423,2	1585702,4	50	120	1283,2	570	57077,6	320,6	0	0
122	2827,4	1824,8	10173	4045210,4	3391	2030,3	1925	62503,2	5093,6	2932,5	1584	1243	1512313,6	75	125	1062,4	410	51651,9	160	0	0
123,7	3233,5	1483,8	8138,4	4088589	4521,4	1503,8	2586,8	65216	4111	2807,3	1303	1162,8	1510758,4	112,5	100	1082,6	180	54337,6	75	0	0
125,5	2887,4	1242,8	10173	4178491,1	0	1905	2045,4	65216	4251,4	2757,3	1082,8	1453,8	1527680	85,7	200,2	1022,4	160	57077,6	120	0	0
127,3	2646,8	1483,4	6782	4015234,3	0	1553,8	1784,4	62503,2	3669,8	2582	781,6	1102,6	1403603,2	62,5	0	1002,2	150	59790,4	75	0	0
129	2707	1202,8	5425,6	4066859,4	0	1478,5	2125,4	67928,8	3228,4	2381	1127,8	1002,2	1397200	62,5	120	1062,6	350	62503,2	150	0	0
130,8	2767,4	1403,6	10173	4134923,8	0	1654	2185,8	65243,1	3509,2	2055,3	881,8	741,6	1365433,6	50	133,3	1303,2	200	57077,6	0	0	0
132,6	2646,8	1463,6	6782	4028879,5	0	1453,5	2065,4	62503,2	3469,4	2456,8	952	962,2	1383315,2	75	100	1022,4	150	57077,6	225,3	0	0
134,3	2546,6	1543,8	6782	3960815,2	0	1328	1844,6	65216	3529,2	2230,8	626,3	1002,2	1372924,8	100	100	862	187,5	57077,6	60	0	0
136,1	3334	1423,4	6782	3876474,1	0	1428,5	2125,2	67956	3529,2	2506,5	826,8	902	1389216	25	66,7	1283	80	48912	40	0	0
137,9	2687	1243	6782	3922700,6	0	1805	1704,4	65216	3669,8	1904,8	375,5	581,2	1385478,4	25	66,7	841,8	220	46199,2	33,3	25	0
139,6	3228,8	1403,8	6782	4047869,4	0	1604	2185,4	65216	3409,2	2105,3	1122,6	842	1463475,2	50	140,2	1283,2	150	51624,8	175,3	0	0
141,4	2867,8	1684,2	10173	4026085,7	2712,8	1428,5	2346	62503,2	3729,8	2331	1243,2	1283	1436569,6	50	60	1443,8	262,5	57077,6	75	0	0
143,2	3068	1243	6782	3936372,6	0	1528,5	2406,2	62503,2	4231,2	1654	1027,5	701,4	1435481,6	100	100	1042,4	230	54364,8	180	0	0
144,9	2727,2	1343,2	5425,6	3892859,1	0	1629,3	2305,8	65216	3529,4	2506,5	761,6	1062,4	1461920	25	267	741,6	180	51624,8	75	0	0
146,7	2767	1744,4	6782	3900943,7	2712,8	1855	2246	67928,8	4151	4752,6	2386,2	861,8	1498099,2	25	240,4	1062,6	810,2	59790,4	741,6	0	0
148,5	3268,8	1644	10173	3963555,1	0	1253	1824,6	65216	4913,4	4030,8	2125,4	1202,8	1528288	87,5	20	822	500	59790,4	420,8	0	0
150,2	2787,2	2045	8138,4	3974433,5	0	1403,5	1864,8	67956	4130,8	3008	1684,4	1222,8	1574412,8	150	150	1323,2	300	57077,6	220	0	0
152	2887,4	1864,6	8138,4	4039704	0	2080,3	2145,6	62503,2	4030,8	3183,5	1243	1182,8	1578361,6	25	150	962	475	59790,4	450,8	0	0
153,8	3349	1543,8	8138,4	4034278,4	0	1764,4	2506,4	65216	4111	2757,5	741,6	881,8	1622259,2	125	133,7	1162,6	180	57077,6	180,2	0	0
155,6	2647	2326,2	6782	4115825,9	0	1729,8	1664	62503,2	4071	2882,5	1102,5	1002,2	1671264	142,9	80	1283,2	310	59817,5	150	0	0
157,3	2767,2	1904,8	10173	4026112,5	0	1453,5	2687	65216	4111	2130,8	1343,2	922	1672812,8	87,5	120	1403,6	250	57104,7	150,3	0	0
159,1	2406,2	2125,8	10851,3	4135004,6	0	1854,5	2045,4	65216	4331,6	3484	4090,8	1122,6	1826649,6	100	75	1102,4	412,5	59817,5	300,5	25	33,3
160,9	2927,6	2205,8	10851,3	4221977,7	6782	1202,8	2185,8	65243,1	3830,4	2757,3	2366	1042,4	1819622,4	112,5	50	1262,8	390	57050,4	160,2	0	0
162,6	2707,2	1704,4	8138,4	4140322,4	3391	1930	1965	62503,2	3348,8	2456,5	1744,4	1303,3	1665401,6	37,5	75	1022,6	140	51651,9	150,3	0	25
164,4	3058,3	1443,6	3391	3996163,3	0	1403,4	2225,6	59790,4	3950,6	2305,8	1453,8	721,6	1564556,8	62,5	160,2	1202,8	200	46172,1	66,7	0	0
166,2	2827,6	1563,8	6782	3871048,3	0	1222,8	1664	62503,2	3950,4	2155,3	942	776,5	1469913,6	137,5	80	901,8	112,5	43459,3	25	0	0
167,9	2967,8	1684,2	6782	3781308,2	3391	1428,5	1724,4	62503,2	3870,2	2907,5	721,6	501	1459392	187,5	33,3	962,2	200	43459,3	100,3	25	0
169,7	3088,2	1042,4	5425,6	3737767,6	0	1353,3	1804,4	62503,2	3288,6	2657	1228	801,8	1480691,2	37,5	40	862	210	32553,8	225,5	0	0
171,5	2626,8	1463,6	6782	3544615,4	0	1704	1884,8	59790,4	3334	1855	651,5	521	1476761,6	50	125,3	1363,4	110	35266,6	100	0	0
173,2	3068,2	1243	6782	3569112	0	1624	2085,4	59763,3	3810,2	2331	521	460,8	1503379,2	62,5	60	1283	140	40719,3	140	25	0
175	2566,8	1162,6	6782	3582676,5	3391	1303,2	2025,2	57077,6	3569,4	2506,5	681,4	641,2	1475193,6	157,1	60	1303,2	287,5	29840,9	100	0	0
176,8	3168,2	1142,8	6782	3623504,1	4521,4	1403,2	1844,6	62503,2	3489,4	2331,3	601	480,6	1517196,8	87,5	140	1142,8	190	29840,9	120	0	0
178,5	2967,8	1263	5425,6	3702419,8	0	1002,3	2280,8	62503,2	3770,2	2230,8	641,2	576,3	1597318,4	100	50	1102,6	200	27128,1	75	0	0
180,3	2687,2	1222,8	6782	3892832,1	0	1243	2306	59790,4	3369	2356,3	601	801,6	1609913,6	37,5	100	1283	150	29840,9	167	0	0
182,1	2265,8	1122,8	8138,4	3686034,6	4521,4	1930	2286	59790,4	4853	2957,8	2727,4	922,2	1546668,8	75	100	1343,2	290	21702,5	380,6	0	0
183,8	2927,8	1102,4	5425,6	3675129,1	0	1679,3	2286	59790,4	4431,8	2827,4	1764,6	861,8	1545472	50	175,3	1283	400	16276,9	80	0	0
185,6	3148,2	1604	6782	3729547,9	0	1804,4	2245,8	57077,6	3609,6	2882,5	1263	581,2	1579654,4	66,7	200,3	1303	330	16276,9	125,3	20	0
187,4	2887,6	1263,2	6782	3830220,4	0	1754,5	2366,4	62503,2	3850	3058	1182,8	681,4	1522003,2	87,5	80	1042,4	210	16276,9	0	0	0
189,1	3208,6	1062,4	8138,4	3892832	0	1403,3	1945	57077,6	4050,8	2381	1122,8	1022,2	2218779,6	75	75	982,2	237,5	13564,1	175,3	0	0
190,9	2687	1383,2	8138,4	3933579	0	1503,5	2346,2	59790,4	3188,4	2180,5	862	480,8	1527705,6	75	175,3	962,4	125	10851,3	125	0	0
192,7	3128,2	1263	6782	3909109,2	0	1603,8	1904,8	57077,6	3048	2356	676,5	521	1592499,2	125	60	881,8	210	13564,1	40	0	0
194,4	2927,6	901,8	5425,6	4061487,7	0	1423,4	1724,2	62530,3	3930,4	2255,8	751,8	541	2141816,9	50	100	1323,2	190	13564,1	40	0	0
196,2	2907,4	1162,6	6782	3906477,4	0	1704,3	1844,8	57077,6	3068,2	2381,3	861,8	741,4	1664864	12,5	40	1142,8	110	18989,7	225,3	0	0
198	2827,4	1062,4	6782	4140376,3	0	1353,3	2045,2	62503,2	3709,8	2807,3	726,8	681,4	1670265,6	87,5	0	1162,8	90	21702,5	80	0	0
199,7	2827,4	1162,6	6782	4148541,9	0	1102,6	2225,8	59763,3	3348,8	2230,8	751,5	741,8	1722570,6	1403,5	100	902	290	21702,5	60	0	0
201,5	2767,2	1122,8	13564,1	3890092	0	1122,8	1944,8	54364,8	3629,8	2481,5	651,3	801,8	1616249,6	25	66,7	1303,2	62,5	24415,3	25	0	0
203,3	2847,4	1343,2	6782	3930839	2712,8	1754,3	1764,4	59790,4	3650	2707	501	821,8	1585484,8	75	75	1343,4	80	21702,5	66,7	25	0
205	2546,8	1383,2	6782	3979859,2	0	1202,8	1784,6	57077,6	3228,6	3008	601,3	661,4	1645312	62,5	66,7	882	137,5	27128,1	20	0	0
206,8	2707,2	1443,6	8138,4	3939112,4	0	1142,8	2255,8	59790,4	3108,2	2180,5	741,6	621,4	1600236,8	37,5	125	1383,4	150	40746,4	200	0	0
208,6	3348,8	1664,2	3391	3169216,5	4521,4	1253	2085,2	65216	3790,2	2255,8	701,5	676,5	1139190,4	37,5	25	1182,8	110	24415,3	125,3	0	0
210,3	2306	1102,8	6782	2051022,7	0	1629,3	1985,2	59790,4	3589,6	2386,2	551	140	754966,4	50	75	1263	90	10851,3	75	0	0
212,1	2787,6	922,2	6782	1362781,9	0	1227,8	1262,8	59790,4	3529,4	2531,3	481	340,4	498449,6	25	100	1222,8	90	10173	33,3	0	0
213,9	1864,6	721,2	6782	908494,4	4521,4	1082,8	1764,2	59790,4	3348,8	2005,3	526	175	356011,2	37,5	50	942,4	70	5425,6	33,3	0	0
215,7	2657	561	6782	631054,7	0	1222,8	2165,6	59790,4	3288,6	2757	451	333,7	258440,8	12,5	80	977	120	2712,8	0	0	0
217,4	2747,2	661,4	4521,4	481470	0	1443,4	1945,2	59817,5	2987,8	2983	661,2	100	190371,2	20	60	1082,6	275	2712,8	20	0	0
219,2	2782,5	360,6	2712,8	329064,4	0	1729,3	2005,4	59790,4	2967,8	2280,8	651,3	80	150720,4	0	0	1163	60	3391	100	0	0
221	2827,4	450,8	6782	247463	4521,4	1629	1724,4	59790,4	2747,2	2005	601,3	125,3	113316	12,5	100	1423,4	62,5	6782	80	0	0
222,7	2286	200,2	4521,4	203895,4	0	1228,3	1824,6	59790,4	2887,6	2531,8	540,8	160,2	91094	37,5	100	1243,2	140	0	0	0	0
224,5	2566,8	340,2	3391	154983	0	1353,5	1824,6	59817,5	3228,4	2055	375,8	60	69293,2	0	166,7	902	70	2712,8	33,3	0	0
226,3	2446,4	240,2	4521,4	111469,5	0	1684,2	2185,6	57077,6	3048	2581,8	476	380,8	58744	0	100	1062,4	140	0	0	0	0
228	2757,3	175	3391	86999,9	0	1553,8	2145,4	65243,1	2426,4	1904,8	526	100	54351,6	25	66,7	1202,8	110	0	150	0	0
229,8	2546,6	120	6782	67928,8	0	1528,8	1303	57077,6	3489,2	2230,5	551,3	225,3	44604,4	0	20	1223	62,5	0	40	0	0
231,6	2707,2	140	2712,8	67922	0	1403,5	1624	62530,3	3108	2255,8	425,5	75	36983	12,5	100	1062,6	160	0	33,3	0	0
233,3	2832,5	220,2	8138,4	48884,9	0	1679,5	1644,2	59790,4	3484	2882,8	776,8	200	36902,8	12,5	125	1122,8	90	0	40	0	0
235,1	2932,5	180,2	8138,4	38033,6	0	1077,8	1644	62530,3	2907,6	2857,8	521	100	34155	12,5	60	1303,2	160	4521,4	0	0	0
236,9	2145,6	225,3	3391	37335,1	4521,4	1443,6	1824,4	59790,4	2787,4	2180,5	601,3	40	30885,8	62,5	75	881,8	175	2712,8	75	0	0
238,6	2867,4	200,2	3391	27128,1	0	1423,4	1804,6	62503,2	2947,8	2882,8	400,6	100	28298,6	12,5	20	1182,8	30	0	25	0	0
240,4	2927,8	220,4	2712,8	27128,1	0	1679,3	2055,3	59790,4	3148,4	1729,3	440,8	150	28479,2	0	20	1042,2	110	0	33,3	0	0
242,2	2426,2	125	6782	18989,7	0	1077,8	2331	62503,2	2245,8	2306,3	501	80	27396,2	25	50	1002,2	125	3391	133,3	0	0
243,9	3083,3	200	6782	23737,1	0	962,2	2265,8	59790,4	2947,6	2481,5	581	200,3	26293,2	12,5	60	1142,6	75	4521,4	50	0	0
245,7	2727	220,2	2712,8	13564,1	0	1102,8	1924,8	59790,4	3328,8	1754,3	425,5	100	24187,4	0	100	1278,3	20	0	0	0	0
247,5	2607	100	3391	13564,1	0	1283,2	1980	62503,2	2646,8	2255,8	480,8	150	24106,8	0	200,2	1323	60	2712,8	40	0	0
249,2	2205,6	225,3	6782	10851,3	0	1283,2	1544	57077,6	2807,2	2807,3	501	175	24929,2	12,5	75	861,8	120	0	0	0	0
251	2486,4	120	3391	10851,3	0	1453,8	2105,2	62503,2	3368,6	1879,8	500,8	60	21921	0	75	1303,2	180	0	40	0	0
252,8	2787,4	200,2	6782	10851,3	0	1553,8	1784,6	62503,2	3369,2	1403,5	375,8	100	22221,6	12,5	125,3	901,8	33,3	4521,4	0	0	0
254,5	2406,2	100,2	10173	10851,3	0	1223	1664,4	59790,4	3068	2581,5	425,8	50	21600	25	100	1383,6	100	0	20	0	0
256,3	2386,2	300,5	2712,8	10851,3	4521,4	1453,5	1323,2	59817,5	3188,4	2682	626,3	240,2	20416,6	37,5	80	942,2	112,5	3391	0	0	0
258,1	2626,8	320,2	8138,4	10173	0	1242,8	1684	59790,4	2827,4	2506,3	576,3	120	22241,8	57,1	25	922,2	50	0	0	0	0
259,8	2667,2	180,2	5425,6	8138,4	0	1564	1523,8	62530,3	3208,6	2055,3	701,8	200,3	21559,8	50	100	982,2	87,5	0	75	0	0
261,6	2486,6	140,2	3391	8138,4	0	1223	1724,2	62503,2	2586,8	2481,3	776,5	280,4	19293,4	12,5	33,3	1303,2	62,5	0	33,3	0	0
263,4	2747,2	375,5	6782	10851,3	0	1163	1644,4	59790,4	2727	2080,5	701,8	50	19814,8	12,5	60	1042,4	70	0	125,3	0	0
265,1	2265,8	120	5425,6	10851,3	0	1127,5	1624,2	59790,4	2586,6	2205,8	375,8	100	20797,8	12,5	225,3	1222,8	130	0	40	0	0
266,9	2988	160	3391	5425,6	0	1082,8	2005,4	57077,6	3168,2	2957,5	576	175	19975,6	12,5	33,3	942,2	37,5	2712,8	0	0	0
268,7	2827,4	150,3	6782	8138,4	0	1704	1684,4	59790,4	2988	1929,8	425,8	150	19694,6	12,5	167	1243	90	3391	80	0	0
270,4	1925	300,5	2712,8	8138,4	4521,4	1403,5	1503,8	57077,6	3047,8	2531,5	551	220,2	19975,6	12,5	60	561,2	137,5	0	25	0	0
272,2	2647	175	3391	10173	0	1654,3	1905	59790,4	2667	2155,8	350,5	50	19514,2	0	125,3	1323,2	87,5	4521,4	80	0	0
274	2345,8	100	6782	5425,6	0	1428,3	1764,6	59790,4	3308,8	2205,8	476	180	21760,4	0	50	1042,2	120	3391	66,7	0	0
275,7	2967,8	125	5425,6	8138,4	0	1278	1985	62503,2	2867,4	2331,3	802	120	19574,2	12,5	125,3	922,2	80	4521,4	0	0	0
277,5	2757,3	100	3391	8138,4	2712,8	1504	2386,2	59790,4	3148,4	2857,5	651,5	50	19474,2	12,5	33,3	942,2	162,5	4521,4	33,3	0	0
279,3	2526,6	375,8	3391	5425,6	0	1328,3	1604	57077,6	2827,6	2205,5	480,8	150,3	19715	12,5	60	1082,4	75	0	75	0	0
281,1	2646,8	160	8138,4	8138,4	0	1504	1303,2	59790,4	3108	2983	360,4	100	20577	12,5	200	781,8	112,5	0	0	0	0
282,8	2446,4	120	3391	10173	2712,8	1353,3	1303,2	59790,4	2707	2456,3	500,8	100	18631,8	12,5	100	882,2	170	0	40	0	0
284,6	2105,2	150	3391	10173	0	1303,3	2406,5	59790,4	3088,2	2306	375,5	100,2	18832,2	62,5	75	1182,6	180	0	50	0	0
286,4	2847,6	160	4521,4	5425,6	0	1378,5	1704	59790,4	2286	2280,8	751,8	75	21499,8	28,6	40	1142,8	175	0	20	0	0
288,1	2366,4	220,2	4521,4	5425,6	0	1579	2185,6	59790,4	2667	2130,3	400,3	50	18832,2	12,5	60	1263	120	0	50	0	0
289,9	2627	100	6782	8138,4	0	1353,3	1824,4	57077,6	3208,6	2581,5	902	100	20557,2	37,5	100,2	1082,4	140	4521,4	25	0	0
291,7	1864,6	140,2	6782	5425,6	0	1679,3	1604	62530,3	3007,6	1528,8	300,4	160,2	19012,4	50	75	902,2	30	3391	0	0	0
293,4	2105,6	220,4	5425,6	5425,6	5425,6	1328,3	1624	59790,4	2506,6	2080,5	380,4	60	18471,2	25	160	1142,6	60	0	0	0	0
295,2	2266	120,2	6782	6782	0	1328,3	2406,5	62530,3	2987,8	2732,3	560,8	40	19835	0	66,7	1242,8	162,5	2712,8	75	0	0
297	2947,8	250	5425,6	6782	4521,4	1729,5	1844,6	62503,2	2526,6	2306	601,3	100	19393,8	14,3	100,2	1503,8	120	4521,4	0	0	0
298,7	2526,6	160	6782	8138,4	3391	1679,5	1905	65243,1	3529,2	2958	450,8	120	20958,2	0	150	661,2	80	0	75	0	0
300,5	2707,2	75	3391	8138,4	0	1122,8	1804,6	65243,1	2406,2	2481,5	576	100	18591,6	50	80	961,8	125	0	100,3	0	0
302,3	2105,2	160	6782	5425,6	0	1353,5	1985,2	57050,4	3048,2	3283,8	651,3	150	19233,4	0	100	1182,8	100	0	33,3	0	0
304	2566,8	250,3	2712,8	8138,4	0	1478,5	2165,6	59790,4	2927,6	1855	501	175	18371	37,5	75	1263	120	0	20	0	0

Mean	3097,16	196,68	1582,48	4883,04	1853,76	1789,04	1973	2305,88	3390,98	2458,92	502,85	170,18	19654,48	18,75	106,92	1176,82	128,67	452,14	26	0	0
LOD	1105,7338124522	214,211288218	6232,2907839734	5057,0259386323	6072,8000447899	1131,8852344651	511,3685950467	7624,8503156456	1122,4384686922	819,5862346331	478,5325328544	222,7999012567	1704,919733008	64,3476883812	265,5525861294	668,2860136199	169,7916399591	4289,3766638056	102,9077256575	0	0

-Blanc
35,4	713,24	1186,92	14694,42	3961384,96	-1853,76	-159,74	1160	90092,52	-182,38	548,88	424,15	310,82	2684851,12	31,25	-106,92	166,58	-3,67	40294,26	74	0	0
37,1	532,44	1547,72	14694,42	4233506,76	-1853,76	15,76	333,2	98258,12	158,42	-303,62	198,65	691,42	2468742,32	56,25	18,38	-154,62	61,33	40294,26	7,3	0	0
38,9	-28,96	1668,12	11981,62	3958645,26	-1853,76	-9,54	92,4	98285,22	-523,38	72,88	158,55	556,62	2326604,72	18,75	-26,92	25,98	71,33	37527,26	24	0	0
40,7	793,24	1246,92	11981,62	3890634,96	-1853,76	15,76	393	106450,82	198,42	147,58	18,15	611,22	1806402,02	118,75	-56,92	106,38	51,33	32101,66	-1	20	0
42,4	231,64	1327,32	11981,62	3781769,96	-1853,76	-134,74	-168,4	120014,82	-202,38	498,88	273,95	391,02	1952569,52	81,25	-56,92	-315,02	-38,67	34841,56	24	0	0
44,2	-369,96	785,52	11981,62	4912124,26	-1853,76	-486,04	-108	133606,02	379,22	298,38	123,45	431,22	2043395,92	68,75	-106,92	-174,62	83,83	40267,16	7,3	0	0
46	10,84	1126,72	9268,82	3942313,96	2667,64	-646,24	192,6	136400,22	98,22	373,58	78,35	591,42	1972729,52	118,75	13,08	25,98	-3,67	42979,96	74,3	0	0
47,7	-349,96	885,72	11981,62	3819911,76	-1853,76	-335,24	-128,6	144538,62	-603,78	98,08	118,35	330,42	1912665,52	68,75	73,28	-174,62	31,33	48432,76	-26	0	0
49,5	31,04	1286,92	14694,42	3817171,96	-1853,76	316,76	413,2	139113,02	-82,18	47,58	298,65	350,82	1937023,92	93,75	33,08	106,18	71,33	45719,96	24	0	0
51,3	-129,56	1206,72	15372,62	3939601,26	-1853,76	-235,24	212,6	149991,42	-423,18	223,08	48,15	671,62	1943667,12	31,25	-31,92	-234,62	-3,67	48432,76	49	0	0
53	-229,56	1306,92	14694,42	3950533,76	-1853,76	-9,74	72,2	160842,62	-724,18	523,88	78,15	551,22	2009075,12	31,25	-106,92	-134,22	11,33	51199,76	-26	0	0
54,8	171,64	1748,12	14694,42	3887949,06	6284,64	165,76	132,4	152677,12	-322,98	-253,42	148,65	772,02	1991891,12	31,25	93,38	-254,82	71,33	56625,46	-26	0	0
56,6	-370,16	1668,12	14694,42	4070249,76	-1853,76	140,96	-8	158157,02	-603,78	-52,62	378,95	772,02	2019571,12	18,75	-40,22	-214,62	58,83	56625,46	74	0	0
58,3	-530,56	1748,12	18763,62	4110996,76	-1853,76	-310,24	-429,2	158129,82	-282,78	448,58	298,75	471,22	2190015,92	31,25	-106,92	26,18	-8,67	72929,46	-26	0	0
60,1	251,84	2430,32	14694,42	4323192,96	-1853,76	65,46	-328,8	152677,12	-523,58	373,58	38,15	872,22	2067099,42	31,25	26,78	-14,02	21,33	83780,66	-1	0	0
61,9	-29,16	1788,52	18763,62	4043040,56	4928,24	-410,74	573,8	147251,52	178,62	298,38	-162,45	556,32	2111135,92	68,75	-86,92	151,48	1,33	78355,06	-6	0	0
63,6	-8,96	1587,72	18763,62	4108310,66	-1853,76	-210,04	313	130920,32	-162,78	173,08	-82,45	431,02	2032947,12	66,95	-6,92	286,78	71,33	83780,66	54	0	0
65,4	-269,56	1648,12	17407,22	4026682,36	-1853,76	-185,04	172,6	139113,02	-242,58	122,88	78,35	791,82	2023532,72	81,25	-26,92	-455,42	133,83	94686,16	-1	0	0
67,2	271,84	1547,72	17407,22	3980374,96	859,04	-285,54	-349	128234,62	-343,18	-203,12	173,65	551,42	2111974,32	31,25	168,58	-194,62	-28,67	105564,56	99	0	0
68,9	-109,36	1487,52	14694,42	4355828,06	-1853,76	-59,74	132,6	125494,72	218,82	549,08	58,15	992,42	2249996,72	81,25	-66,92	85,98	-66,17	108277,36	-6	0	0
70,7	171,44	1126,32	14694,42	4100145,16	-1853,76	-505,84	-108,2	111876,42	-723,98	122,58	-102,25	731,82	2132070,32	43,75	18,08	-194,42	33,83	102851,76	49	0	0
72,5	612,84	1006,12	11981,62	3974976,56	1537,24	-425,64	52,2	100998,02	-142,38	674,38	-102,45	711,62	2057062,32	6,25	26,78	427,18	51,33	108304,56	-26	0	0
74,2	-550,36	1708,12	11981,62	4102911,96	-1853,76	-9,54	-409	90119,62	-21,98	47,88	57,95	671,62	2181416,02	68,75	-6,92	-114,22	121,33	116442,96	54	0	0
76	552,64	1347,12	11981,62	4263321,16	-1853,76	-205,04	92,4	79214,12	419,02	398,58	248,95	390,82	2231603,12	81,25	13,28	-54,02	21,33	124608,56	107,3	0	0
77,8	-109,36	1487,52	9268,82	4266034,06	-1853,76	-486,04	809,5	76501,32	-202,38	-453,92	-27,05	1433,82	2276127,92	31,25	93,08	-455,42	91,33	138253,96	94	0	0
79,5	191,64	2349,72	8590,52	4538101,86	-1853,76	-44,64	-168,4	68362,92	-182,38	-252,92	138,55	1072,82	2452396,72	56,25	18,08	-234,82	71,33	165409,26	14	0	0
81,3	-249,56	2189,52	6555,92	4532676,16	2667,64	-485,74	92,4	71075,72	-663,78	22,58	158,55	832,02	2514438,32	156,25	-6,92	-274,62	101,33	173574,76	24	0	0
83,1	-189,56	1988,92	8590,52	4437456,46	-1853,76	-385,54	253	71075,72	-663,98	47,58	78,15	852,22	2573164,72	56,25	-66,92	-335,22	-8,67	187165,96	54	0	0
84,8	-249,76	2991,72	8590,52	4480996,96	4928,24	40,46	12,2	71075,72	-122,38	223,08	198,65	872,22	2564793,52	156,25	18,08	226,58	61,33	214402,66	24	0	0
86,6	-670,76	1968,92	6555,92	4603453,26	-1853,76	-806,64	212,6	71075,72	459,42	198,08	98,45	892,42	2550073,52	118,75	-106,92	-194,62	-18,67	227993,76	54	0	50
88,4	-8,96	2329,92	6555,92	4573476,76	2667,64	-225,24	32,2	68335,72	138,62	122,88	198,65	1132,82	2640742,32	43,75	59,78	-49,32	-68,67	227966,86	74	0	0
90,2	-670,76	2129,32	8590,52	4671409,36	-1853,76	-405,84	312,8	68362,92	78,02	148,08	319,15	1032,42	2633907,12	143,75	-31,92	-275,02	1,33	222541,06	14	0	0
91,9	-510,56	2269,72	8590,52	4701304,96	-1853,76	-185,04	52,2	68335,72	138,42	97,88	48,45	1153,22	2583929,52	56,25	-73,62	-174,42	108,83	203524,26	34	0	0
93,7	171,24	1768,32	8590,52	4445621,96	859,04	-486,04	72,2	65650,12	258,82	-303,42	58,15	1173,02	2455609,52	56,25	-106,92	-134,62	41,33	198071,46	-26	0	0
95,5	-209,76	1647,92	5199,52	4660557,96	-1853,76	-686,24	132,4	65622,92	198,62	72,88	299,15	531,22	2450707,12	61,25	93,08	-214,62	8,83	189905,96	49	0	0
97,2	-470,36	1407,32	6555,92	4399395,66	2667,64	-134,74	608,8	65622,92	-302,78	-604,42	-22,05	1373,42	2393625,52	6,25	-6,92	-114,42	33,83	159983,56	-6	0	0
99	291,84	1507,52	5199,52	4181719,76	-1853,76	-325,44	-28	62910,12	-142,38	97,58	123,45	711,82	2301145,52	81,25	33,28	76,18	31,33	143706,76	-26	0	0
100,8	-349,96	1246,72	5199,52	4124587,96	-1853,76	-109,74	-188,6	62910,12	138,42	97,88	-22,05	691,62	2234547,12	56,25	-86,92	-34,22	131,33	140966,76	7,3	0	0
102,5	71,04	1527,52	8590,52	4197969,86	-1853,76	-746,44	132,4	60197,32	-21,98	-152,92	98,15	812,02	2167718,32	147,95	-6,92	5,78	21,33	135486,86	-26	0	0
104,3	-670,76	1948,92	8590,52	4198023,96	-1853,76	-310,54	32	57484,52	439,22	-152,92	223,65	571,42	2100447,92	31,25	160,08	86,18	21,33	121868,56	7,3	25	0
106,1	111,44	1527,52	5199,52	4154510,26	-1853,76	-285,24	-168,2	65650,12	-81,98	-528,92	48,45	832,22	2054540,72	68,75	13,28	-94,42	1,33	105591,66	14	0	0
107,8	311,84	1527,92	5199,52	4146398,56	-1853,76	-124,84	253	60197,32	298,62	298,38	-42,05	1033,02	2003423,92	47,95	-66,92	-274,82	-18,67	94659,06	-6	0	0
109,6	-48,96	1607,92	6555,92	4067429,16	1537,24	-746,84	232,8	62910,12	900,42	-754,42	98,35	912,42	1996063,92	18,75	-56,92	-415,02	41,33	81067,86	49	0	0
111,4	-49,16	1407,12	5199,52	4124668,76	-1853,76	-160,04	393,2	60170,22	-262,78	-102,92	-27,05	812,22	1901932,72	43,75	-106,92	-114,42	111,33	64790,96	-1	0	0
113,1	-229,56	1427,32	5199,52	4007584,46	2667,64	-385,74	-188,4	62910,12	-82,18	148,08	198,65	892,42	1789593,52	106,25	-6,92	-495,42	1,33	59338,26	34	20	0
114,9	-89,16	1487,72	5199,52	4040300,66	-1853,76	-626,04	132,8	65622,92	38,22	-353,62	218,75	451,22	1752428,72	56,25	-31,92	-254,82	-16,17	56625,46	7,3	0	0
116,7	-149,36	1728,12	3843,12	4102831,16	-1853,76	-886,84	112,4	60197,32	198,42	-177,92	123,45	1032,82	1695225,52	31,25	-26,92	25,98	-16,17	53912,66	-26	0	0
118,4	-470,36	1527,52	5199,52	4048439,06	-1853,76	-59,74	72,2	62937,22	98,22	-453,92	338,95	431,12	1631475,12	18,75	18,08	246,98	96,33	53912,66	24	0	0
120,2	-590,56	1467,32	8590,52	4127327,86	859,04	-460,74	-43	62910,12	720,02	448,88	1201,55	1253,02	1566047,92	31,25	13,08	106,38	441,33	56625,46	294,6	0	0
122	-269,76	1628,12	8590,52	4040327,36	1537,24	241,26	-48	60197,32	1702,62	473,58	1081,15	1072,82	1492659,12	56,25	18,08	-114,42	281,33	51199,76	134	0	0
123,7	136,34	1287,12	6555,92	4083705,96	2667,64	-285,24	613,8	62910,12	720,02	348,38	800,15	992,62	1491103,92	93,75	-6,92	-94,22	51,33	53885,46	49	0	0
125,5	-209,76	1046,12	8590,52	4173608,06	-1853,76	115,96	72,4	62910,12	860,42	298,38	579,95	1283,62	1508025,52	66,95	93,28	-154,42	31,33	56625,46	94	0	0
127,3	-450,36	1286,72	5199,52	4010351,26	-1853,76	-235,24	-188,6	60197,32	278,82	123,08	278,75	932,42	1383948,72	43,75	-106,92	-174,62	21,33	59338,26	49	0	0
129	-390,16	1006,12	3843,12	4061976,36	-1853,76	-310,54	152,4	65622,92	-162,58	-77,92	624,95	832,02	1377545,52	43,75	13,08	-114,22	221,33	62051,06	124	0	0
130,8	-329,76	1206,92	8590,52	4130040,76	-1853,76	-135,04	212,8	62937,22	118,22	-403,62	378,95	571,42	1345779,12	31,25	26,38	126,38	71,33	56625,46	-26	0	0
132,6	-450,36	1266,92	5199,52	4023996,46	-1853,76	-335,54	92,4	60197,32	78,42	-2,12	449,15	792,02	1363660,72	56,25	-6,92	-154,42	21,33	56625,46	199,3	0	0
134,3	-550,56	1347,12	5199,52	3955932,16	-1853,76	-461,04	-128,4	62910,12	138,22	-228,12	123,45	832,02	1353270,32	81,25	-6,92	-314,82	58,83	56625,46	34	0	0
136,1	236,84	1226,72	5199,52	3871591,06	-1853,76	-360,54	152,2	65650,12	138,22	47,58	323,95	731,82	1369561,52	6,25	-40,22	106,18	-48,67	48459,86	14	0	0
137,9	-410,16	1046,32	5199,52	3917817,56	-1853,76	15,96	-268,6	62910,12	278,82	-554,12	-127,35	411,02	1365823,92	6,25	-40,22	-335,02	91,33	45747,06	7,3	25	0
139,6	131,64	1207,12	5199,52	4042986,36	-1853,76	-185,04	212,4	62910,12	18,22	-353,62	619,75	671,82	1443820,72	31,25	33,28	106,38	21,33	51172,66	149,3	0	0
141,4	-229,36	1487,52	8590,52	4021202,66	859,04	-360,54	373	60197,32	338,82	-127,92	740,35	1112,82	1416915,12	31,25	-46,92	266,98	133,83	56625,46	49	0	0
143,2	-29,16	1046,32	5199,52	3931489,56	-1853,76	-260,54	433,2	60197,32	840,22	-804,92	524,65	531,22	1415827,12	81,25	-6,92	-134,42	101,33	53912,66	154	0	0
144,9	-369,96	1146,52	3843,12	3887976,06	-1853,76	-159,74	332,8	62910,12	138,42	47,58	258,75	892,22	1442265,52	6,25	160,08	-435,22	51,33	51172,66	49	0	0
146,7	-330,16	1547,72	5199,52	3896060,66	859,04	65,96	273	65622,92	760,02	2293,68	1883,35	691,62	1478444,72	6,25	133,48	-114,22	681,53	59338,26	715,6	0	0
148,5	171,64	1447,32	8590,52	3958672,06	-1853,76	-536,04	-148,4	62910,12	1522,42	1571,88	1622,55	1032,62	1508633,52	68,75	-86,92	-354,82	371,33	59338,26	394,8	0	0
150,2	-309,96	1848,32	6555,92	3969550,46	-1853,76	-385,54	-108,2	65650,12	739,82	549,08	1181,55	1052,62	1554758,32	131,25	43,08	146,38	171,33	56625,46	194	0	0
152	-209,76	1667,92	6555,92	4034820,96	-1853,76	291,26	172,6	60197,32	639,82	724,58	740,15	1012,62	1558707,12	6,25	43,08	-214,82	346,33	59338,26	424,8	0	0
153,8	251,84	1347,12	6555,92	4029395,36	-1853,76	-24,64	533,4	62910,12	720,02	298,58	238,75	711,62	1602604,72	106,25	26,78	-14,22	51,33	56625,46	154,2	0	0
155,6	-450,16	2129,52	5199,52	4110942,86	-1853,76	-59,24	-309	60197,32	680,02	423,58	599,65	832,02	1651609,52	124,15	-26,92	106,38	181,33	59365,36	124	0	0
157,3	-329,96	1708,12	8590,52	4021229,46	-1853,76	-335,54	714	62910,12	720,02	-328,12	840,35	751,82	1653158,32	68,75	13,08	226,78	121,33	56652,56	124,3	0	0
159,1	-690,96	1929,12	9268,82	4130121,56	-1853,76	65,46	72,4	62910,12	940,62	1025,08	3587,95	952,42	1806995,12	81,25	-31,92	-74,42	283,83	59365,36	274,5	25	33,3
160,9	-169,56	2009,12	9268,82	4217094,66	4928,24	-586,24	212,8	62937,22	439,42	298,38	1863,15	872,22	1799967,92	93,75	-56,92	85,98	261,33	56598,26	134,2	0	0
162,6	-389,96	1507,72	6555,92	4135439,36	1537,24	140,96	-8	60197,32	-42,18	-2,42	1241,55	1133,12	1645747,12	18,75	-31,92	-154,22	11,33	51199,76	124,3	0	25
164,4	-38,86	1246,92	1808,52	3991280,26	-1853,76	-385,64	252,6	57484,52	559,62	-153,12	950,95	551,42	1544902,32	43,75	53,28	25,98	71,33	45719,96	40,7	0	0
166,2	-269,56	1367,12	5199,52	3866165,26	-1853,76	-566,24	-309	60197,32	559,42	-303,62	439,15	606,32	1450259,12	118,75	-26,92	-275,02	-16,17	43007,16	-1	0	0
167,9	-129,36	1487,52	5199,52	3776425,16	1537,24	-360,54	-248,6	60197,32	479,22	448,58	218,75	330,82	1439737,52	168,75	-73,62	-214,62	71,33	43007,16	74,3	25	0
169,7	-8,96	845,72	3843,12	3732884,56	-1853,76	-435,74	-168,6	60197,32	-102,38	198,08	725,15	631,62	1461036,72	18,75	-66,92	-314,82	81,33	32101,66	199,5	0	0
171,5	-470,36	1266,92	5199,52	3539732,36	-1853,76	-85,04	-88,2	57484,52	-56,98	-603,92	148,65	350,82	1457107,12	31,25	18,38	186,58	-18,67	34814,46	74	0	0
173,2	-28,96	1046,32	5199,52	3564228,96	-1853,76	-165,04	112,4	57457,42	419,22	-127,92	18,15	290,62	1483724,72	43,75	-46,92	106,18	11,33	40267,16	114	25	0
175	-530,36	965,92	5199,52	3577793,46	1537,24	-485,84	52,2	54771,72	178,42	47,58	178,55	471,02	1455539,12	138,35	-46,92	126,38	158,83	29388,76	74	0	0
176,8	71,04	946,12	5199,52	3618621,06	2667,64	-385,84	-128,4	60197,32	98,42	-127,62	98,15	310,42	1497542,32	68,75	33,08	-34,02	61,33	29388,76	94	0	0
178,5	-129,36	1066,32	3843,12	3697536,76	-1853,76	-786,74	307,8	60197,32	379,22	-228,12	138,35	406,12	1577663,92	81,25	-56,92	-74,22	71,33	26675,96	49	0	0
180,3	-409,96	1026,12	5199,52	3887949,06	-1853,76	-546,04	333	57484,52	-21,98	-102,62	98,15	631,42	1590259,12	18,75	-6,92	106,18	21,33	29388,76	141	0	0
182,1	-831,36	926,12	6555,92	3681151,56	2667,64	140,96	313	57484,52	1462,02	498,88	2224,55	752,02	1527014,32	56,25	-6,92	166,38	161,33	21250,36	354,6	0	0
183,8	-169,36	905,72	3843,12	3670246,06	-1853,76	-109,74	313	57484,52	1040,82	368,48	1261,75	691,62	1525817,52	31,25	68,38	106,18	271,33	15824,76	54	0	0
185,6	51,04	1407,32	5199,52	3724664,86	-1853,76	15,36	272,8	54771,72	218,62	423,58	760,15	411,02	1559999,92	47,95	93,38	126,18	201,33	15824,76	99,3	20	0
187,4	-209,56	1066,52	5199,52	3825337,36	-1853,76	-34,54	393,4	60197,32	459,02	599,08	679,95	511,22	1502348,72	68,75	-26,92	-134,42	81,33	15824,76	-26	0	0
189,1	111,44	865,72	6555,92	3887948,96	-1853,76	-385,74	-28	54771,72	659,82	-77,92	619,95	852,02	2199125,12	56,25	-31,92	-194,62	108,83	13111,96	149,3	0	0
190,9	-410,16	1186,52	6555,92	3928695,96	-1853,76	-285,54	373,2	57484,52	-202,58	-278,42	359,15	310,62	1508051,12	56,25	68,38	-214,42	-3,67	10399,16	99	0	0
192,7	31,04	1066,32	5199,52	3904226,16	-1853,76	-185,24	-68,2	54771,72	-342,98	-102,92	173,65	350,82	1572844,72	106,25	-46,92	-295,02	81,33	13111,96	14	0	0
194,4	-169,56	705,12	3843,12	4056604,66	-1853,76	-365,64	-248,8	60224,42	539,42	-203,12	248,95	370,82	2122162,42	31,25	-6,92	146,38	61,33	13111,96	14	0	0
196,2	-189,76	965,92	5199,52	3901594,36	-1853,76	-84,74	-128,2	54771,72	-322,78	-77,62	358,95	571,22	1645209,52	-6,25	-66,92	-34,02	-18,67	18537,56	199,3	0	0
198	-269,76	865,72	5199,52	4135493,26	-1853,76	-435,74	72,2	60197,32	318,82	348,38	223,95	511,22	1650611,12	68,75	-106,92	-14,02	-38,67	21250,36	54	0	0
199,7	-269,76	965,92	5199,52	4143658,86	-1853,76	-686,44	252,8	57457,42	-42,18	-228,12	248,65	571,62	1702916,12	1384,75	-6,92	-274,82	161,33	21250,36	34	0	0
201,5	-329,96	926,12	11981,62	3885208,96	-1853,76	-666,24	-28,2	52058,92	238,82	22,58	148,45	631,62	1596595,12	6,25	-40,22	126,38	-66,17	23963,16	-1	0	0
203,3	-249,76	1146,52	5199,52	3925955,96	859,04	-34,74	-208,6	57484,52	259,02	248,08	-1,85	651,62	1565830,32	56,25	-31,92	166,58	-48,67	21250,36	40,7	25	0
205	-550,36	1186,52	5199,52	3974976,16	-1853,76	-586,24	-188,4	54771,72	-162,38	549,08	98,45	491,22	1625657,52	43,75	-40,22	-294,82	8,83	26675,96	-6	0	0
206,8	-389,96	1246,92	6555,92	3934229,36	-1853,76	-646,24	282,8	57484,52	-282,78	-278,42	238,75	451,22	1580582,32	18,75	18,08	206,58	21,33	40294,26	174	0	0

> LOD
35,4		1186,92	14694,42	3961384,96			1160	90092,52				310,82	2684851,12					40294,26
37,1		1547,72	14694,42	4233506,76				98258,12				691,42	2468742,32					40294,26
38,9		1668,12	11981,62	3958645,26				98285,22				556,62	2326604,72					37527,26
40,7		1246,92	11981,62	3890634,96				106450,82				611,22	1806402,02	118,75				32101,66		20
42,4		1327,32	11981,62	3781769,96				120014,82				391,02	1952569,52	81,25				34841,56
44,2		785,52	11981,62	4912124,26				133606,02				431,22	2043395,92	68,75				40267,16
46		1126,72	9268,82	3942313,96				136400,22				591,42	1972729,52	118,75				42979,96
47,7		885,72	11981,62	3819911,76				144538,62				330,42	1912665,52	68,75				48432,76
49,5		1286,92	14694,42	3817171,96				139113,02				350,82	1937023,92	93,75				45719,96
51,3		1206,72	15372,62	3939601,26				149991,42				671,62	1943667,12					48432,76
53		1306,92	14694,42	3950533,76				160842,62				551,22	2009075,12					51199,76
54,8		1748,12	14694,42	3887949,06	6284,64			152677,12				772,02	1991891,12					56625,46
56,6		1668,12	14694,42	4070249,76				158157,02				772,02	2019571,12					56625,46
58,3		1748,12	18763,62	4110996,76				158129,82				471,22	2190015,92					72929,46
60,1		2430,32	14694,42	4323192,96				152677,12				872,22	2067099,42					83780,66
61,9		1788,52	18763,62	4043040,56			573,8	147251,52				556,32	2111135,92	68,75				78355,06
63,6		1587,72	18763,62	4108310,66				130920,32				431,02	2032947,12	66,95				83780,66
65,4		1648,12	17407,22	4026682,36				139113,02				791,82	2023532,72	81,25				94686,16
67,2		1547,72	17407,22	3980374,96				128234,62				551,42	2111974,32					105564,56
68,9		1487,52	14694,42	4355828,06				125494,72				992,42	2249996,72	81,25				108277,36
70,7		1126,32	14694,42	4100145,16				111876,42				731,82	2132070,32					102851,76
72,5		1006,12	11981,62	3974976,56				100998,02				711,62	2057062,32					108304,56
74,2		1708,12	11981,62	4102911,96				90119,62				671,62	2181416,02	68,75				116442,96
76		1347,12	11981,62	4263321,16				79214,12				390,82	2231603,12	81,25				124608,56	107,3
77,8		1487,52	9268,82	4266034,06			809,5	76501,32				1433,82	2276127,92					138253,96
79,5		2349,72	8590,52	4538101,86				68362,92				1072,82	2452396,72					165409,26
81,3		2189,52	6555,92	4532676,16				71075,72				832,02	2514438,32	156,25				173574,76
83,1		1988,92	8590,52	4437456,46				71075,72				852,22	2573164,72					187165,96
84,8		2991,72	8590,52	4480996,96				71075,72				872,22	2564793,52	156,25				214402,66
86,6		1968,92	6555,92	4603453,26				71075,72				892,42	2550073,52	118,75				227993,76			50
88,4		2329,92	6555,92	4573476,76				68335,72				1132,82	2640742,32					227966,86
90,2		2129,32	8590,52	4671409,36				68362,92				1032,42	2633907,12	143,75				222541,06
91,9		2269,72	8590,52	4701304,96				68335,72				1153,22	2583929,52					203524,26
93,7		1768,32	8590,52	4445621,96				65650,12				1173,02	2455609,52					198071,46
95,5		1647,92		4660557,96				65622,92				531,22	2450707,12					189905,96
97,2		1407,32	6555,92	4399395,66			608,8	65622,92				1373,42	2393625,52					159983,56
99		1507,52		4181719,76				62910,12				711,82	2301145,52	81,25				143706,76
100,8		1246,72		4124587,96				62910,12				691,62	2234547,12					140966,76
102,5		1527,52	8590,52	4197969,86				60197,32				812,02	2167718,32	147,95				135486,86
104,3		1948,92	8590,52	4198023,96				57484,52				571,42	2100447,92					121868,56		25
106,1		1527,52		4154510,26				65650,12				832,22	2054540,72	68,75				105591,66
107,8		1527,92		4146398,56				60197,32				1033,02	2003423,92					94659,06
109,6		1607,92	6555,92	4067429,16				62910,12				912,42	1996063,92					81067,86
111,4		1407,12		4124668,76				60170,22				812,22	1901932,72					64790,96
113,1		1427,32		4007584,46				62910,12				892,42	1789593,52	106,25				59338,26		20
114,9		1487,72		4040300,66				65622,92				451,22	1752428,72					56625,46
116,7		1728,12		4102831,16				60197,32				1032,82	1695225,52					53912,66
118,4		1527,52		4048439,06				62937,22				431,12	1631475,12					53912,66
120,2		1467,32	8590,52	4127327,86				62910,12			1201,55	1253,02	1566047,92				441,33	56625,46	294,6
122		1628,12	8590,52	4040327,36				60197,32	1702,62		1081,15	1072,82	1492659,12				281,33	51199,76	134
123,7		1287,12	6555,92	4083705,96			613,8	62910,12			800,15	992,62	1491103,92	93,75				53885,46
125,5		1046,12	8590,52	4173608,06				62910,12			579,95	1283,62	1508025,52	66,95				56625,46
127,3		1286,72		4010351,26				60197,32				932,42	1383948,72					59338,26
129		1006,12		4061976,36				65622,92			624,95	832,02	1377545,52				221,33	62051,06	124
130,8		1206,92	8590,52	4130040,76				62937,22				571,42	1345779,12					56625,46
132,6		1266,92		4023996,46				60197,32				792,02	1363660,72					56625,46	199,3
134,3		1347,12		3955932,16				62910,12				832,02	1353270,32	81,25				56625,46
136,1		1226,72		3871591,06				65650,12				731,82	1369561,52					48459,86
137,9		1046,32		3917817,56				62910,12				411,02	1365823,92					45747,06		25
139,6		1207,12		4042986,36				62910,12			619,75	671,82	1443820,72					51172,66	149,3
141,4		1487,52	8590,52	4021202,66				60197,32			740,35	1112,82	1416915,12					56625,46
143,2		1046,32		3931489,56				60197,32			524,65	531,22	1415827,12	81,25				53912,66	154
144,9		1146,52		3887976,06				62910,12				892,22	1442265,52					51172,66
146,7		1547,72		3896060,66				65622,92		2293,68	1883,35	691,62	1478444,72				681,53	59338,26	715,6
148,5		1447,32	8590,52	3958672,06				62910,12	1522,42	1571,88	1622,55	1032,62	1508633,52	68,75			371,33	59338,26	394,8
150,2		1848,32	6555,92	3969550,46				65650,12			1181,55	1052,62	1554758,32	131,25			171,33	56625,46	194
152		1667,92	6555,92	4034820,96				60197,32			740,15	1012,62	1558707,12				346,33	59338,26	424,8
153,8		1347,12	6555,92	4029395,36			533,4	62910,12				711,62	1602604,72	106,25				56625,46	154,2
155,6		2129,52		4110942,86				60197,32			599,65	832,02	1651609,52	124,15			181,33	59365,36	124
157,3		1708,12	8590,52	4021229,46			714	62910,12			840,35	751,82	1653158,32	68,75				56652,56	124,3
159,1		1929,12	9268,82	4130121,56				62910,12		1025,08	3587,95	952,42	1806995,12	81,25			283,83	59365,36	274,5	25	33,3
160,9		2009,12	9268,82	4217094,66				62937,22			1863,15	872,22	1799967,92	93,75			261,33	56598,26	134,2
162,6		1507,72	6555,92	4135439,36				60197,32			1241,55	1133,12	1645747,12					51199,76	124,3		25
164,4		1246,92		3991280,26				57484,52			950,95	551,42	1544902,32					45719,96
166,2		1367,12		3866165,26				60197,32				606,32	1450259,12	118,75				43007,16
167,9		1487,52		3776425,16				60197,32				330,82	1439737,52	168,75				43007,16		25
169,7		845,72		3732884,56				60197,32			725,15	631,62	1461036,72					32101,66	199,5
171,5		1266,92		3539732,36				57484,52				350,82	1457107,12					34814,46
173,2		1046,32		3564228,96				57457,42				290,62	1483724,72					40267,16	114	25
175		965,92		3577793,46				54771,72				471,02	1455539,12	138,35				29388,76
176,8		946,12		3618621,06				60197,32				310,42	1497542,32	68,75				29388,76
178,5		1066,32		3697536,76				60197,32				406,12	1577663,92	81,25				26675,96
180,3		1026,12		3887949,06				57484,52				631,42	1590259,12					29388,76	141
182,1		926,12	6555,92	3681151,56				57484,52	1462,02		2224,55	752,02	1527014,32					21250,36	354,6
183,8		905,72		3670246,06				57484,52			1261,75	691,62	1525817,52				271,33	15824,76
185,6		1407,32		3724664,86				54771,72			760,15	411,02	1559999,92				201,33	15824,76		20
187,4		1066,52		3825337,36				60197,32			679,95	511,22	1502348,72	68,75				15824,76
189,1		865,72	6555,92	3887948,96				54771,72			619,95	852,02	2199125,12					13111,96	149,3
190,9		1186,52	6555,92	3928695,96				57484,52				310,62	1508051,12					10399,16
192,7		1066,32		3904226,16				54771,72				350,82	1572844,72	106,25				13111,96
194,4		705,12		4056604,66				60224,42				370,82	2122162,42					13111,96
196,2		965,92		3901594,36				54771,72				571,22	1645209,52					18537,56	199,3
198		865,72		4135493,26				60197,32				511,22	1650611,12	68,75				21250,36
199,7		965,92		4143658,86				57457,42				571,62	1702916,12	1384,75				21250,36
201,5		926,12	11981,62	3885208,96				52058,92				631,62	1596595,12					23963,16
203,3		1146,52		3925955,96				57484,52				651,62	1565830,32					21250,36		25
205		1186,52		3974976,16				54771,72				491,22	1625657,52					26675,96
206,8		1246,92	6555,92	3934229,36				57484,52				451,22	1580582,32					40294,26	174

Normalisé
35,4		0,0002996225	0,0037094148	1			0,0002928269	0,0227426824				7,84624577359934E-005	0,6777556706					0,0101717607
37,1		0,0003655882	0,0034709806	1				0,0232096287				0,0001633209	0,5831435876					0,0095179392
38,9		0,0004213866	0,0030266971	1				0,0248279938				0,0001406087	0,5877275096					0,0094798239
40,7		0,0003204927	0,0030796053	1				0,0273607833				0,0001571003	0,4642949129	0,000030522				0,008251008		5,14054908919032E-006
42,4		0,0003509785	0,0031682572	1				0,0317350926				0,000103396	0,5163110238	2,14846489499324E-005				0,00921303
44,2		0,0001599145	0,0024391932	1				0,0271992346				8,77868671832011E-005	0,4159902746	0,000013996				0,0081975044
46		0,0002858017	0,0023511116	1				0,0345990252				0,0001500185	0,5003988876	3,0121903330094E-005				0,0109022164
47,7		0,0002318692	0,0031366222	1				0,0378382091				8,64993802893499E-005	0,5007093462	1,79977979386623E-005				0,0126790259
49,5		0,0003371396	0,0038495567	1				0,0364440013				9,19057364133001E-005	0,5074500023	2,45600672388885E-005				0,0119774431
51,3		0,0003063051	0,0039020751	1				0,0380727414				0,0001704792	0,4933664581					0,0122938229
53		0,0003308211	0,0037196037	1				0,040714149				0,0001395305	0,5085578917					0,0129602133
54,8		0,0004496252	0,0037794785	1	0,0016164409			0,0392693211				0,0001985674	0,5123243873					0,0145643523
56,6		0,0004098323	0,0036102011	1				0,0388568342				0,0001896739	0,4961786718					0,0139120357
58,3		0,0004252302	0,0045642507	1				0,0384650802				0,0001146243	0,5327213929					0,0177400918
60,1		0,0005621586	0,0033989739	1				0,0353158236				0,0002017537	0,4781418362					0,0193793478
61,9		0,00044237	0,0046409675	1			0,0001419229	0,0364209851				0,0001375994	0,5221654071	1,70045288885254E-005				0,019380231
63,6		0,0003864654	0,0045672349	1				0,0318671909				0,0001049142	0,4948377297	1,62962359813364E-005				0,020392971
65,4		0,0004092997	0,0043229683	1				0,0345478008				0,0001966433	0,5025310017	2,01779014920859E-005				0,0235146832
67,2		0,0003888377	0,0043732614	1				0,0322167186				0,0001385347	0,530596826					0,0265212602
68,9		0,0003415011	0,0033735078	1				0,0288107607				0,0002278373	0,5165485618	1,86531697029382E-005				0,0248580427
70,7		0,0002747025	0,003583878	1				0,0272859657				0,0001784864	0,5199987407					0,025084907
72,5		0,0002531134	0,0030142618	1				0,0254084567				0,000179025	0,5175030064					0,0272465909
74,2		0,000416319	0,0029202723	1				0,021964795				0,0001636935	0,531675074	1,67563917213568E-005				0,0283805651
76		0,000315979	0,0028103958	1				0,0185803783				9,1670316481623E-005	0,5234424141	1,9057912118448E-005				0,0292280491	2,51681719422705E-005
77,8		0,0003486892	0,0021727018	1			0,0001897547	0,0179326557				0,0003361014	0,5335465887					0,0324080769
79,5		0,0005177759	0,0018929765	1				0,0150642101				0,0002364028	0,5404014268					0,0364489968
81,3		0,0004830524	0,0014463685	1				0,0156807408				0,0001835604	0,5547359289	3,44719089748516E-005				0,0382941013
83,1		0,0004482117	0,0019359108	1				0,0160172208				0,0001920515	0,5798737955					0,0421786584
84,8		0,0006676461	0,0019171002	1				0,0158615863				0,0001946486	0,5723711805	3,4869472439901E-005				0,0478470889
86,6		0,000427705	0,0014241309	1				0,0154396528				0,0001938588	0,5539479551	2,57958522207305E-005				0,0495266808			1,08614114613602E-005
88,4		0,0005094417	0,0014334652	1				0,0149417442				0,0002476934	0,5774036818					0,0498454178
90,2		0,0004558196	0,0018389568	1				0,0146343244				0,0002210082	0,5638356472	3,07722978060737E-005				0,0476389549
91,9		0,0004827851	0,0018272629	1				0,0145354791				0,0002452979	0,5496196358					0,0432910142
93,7		0,0003977666	0,001932355	1				0,0147673645				0,0002638596	0,5523657977					0,0445542742
95,5		0,0003535886		1				0,0140804858				0,0001139821	0,5258398546					0,0407474731
97,2		0,0003198894	0,0014901865	1			0,0001383826	0,0149163488				0,0003121838	0,5440805295					0,0363648947
99		0,0003605024		1				0,0150440784				0,0001702218	0,5502868801	1,94298051192221E-005				0,0343654688
100,8		0,0003022653		1				0,0152524617				0,0001676822	0,5417625086					0,0341771739
102,5		0,0003638711	0,002046351	1				0,0143396265				0,0001934316	0,516373007	3,52432258768051E-005				0,0322743765
104,3		0,000464247	0,0020463247	1				0,0136932329				0,0001361164	0,5003420514					0,029029982		5,95518278080528E-006
106,1		0,0003676775		1				0,0158021321				0,0002003172	0,4945325902	1,65482802297857E-005				0,025416151
107,8		0,0003684933		1				0,0145179773				0,0002491367	0,4831720567					0,0228292236
109,6		0,000395316	0,0016118093	1				0,0154668016				0,0002243235	0,4907433766					0,0199309826
111,4		0,0003411474		1				0,0145878914				0,0001969176	0,4611116263					0,0157081608
113,1		0,0003561547		1				0,0156977652				0,0002226828	0,4465516667	2,6512229763462E-005				0,0148064902		4,99053736723992E-006
114,9		0,0003682201		1				0,0162420883				0,0001116798	0,4337372061					0,01401516
116,7		0,0004212018		1				0,0146721417				0,0002517335	0,4131843242					0,0131403555
118,4		0,0003773109		1				0,015546046				0,0001064904	0,4029886818					0,0133169005
120,2		0,0003555133	0,0020813757	1				0,0152423365			0,0002911206	0,0003035911	0,3794338548				0,0001069287	0,0137196418	7,13779011488561E-005
122		0,0004029673	0,0021261941	1				0,0148991195	0,0004214064		0,0002675897	0,000265528	0,3694401436				6,96304964754143E-005	0,0126721811	3,31656294305816E-005
123,7		0,0003151843	0,0016053849	1			0,0001503047	0,0154051542			0,0001959372	0,0002430684	0,3651349864	2,29570887126261E-005				0,013195235
125,5		0,0002506512	0,0020582958	1				0,0150733176			0,0001389565	0,0003075564	0,3613241824	1,60412762860152E-005				0,0135675078
127,3		0,0003208497		1				0,0150104856				0,0002325033	0,3450941402					0,014796275
129		0,0002476922		1				0,0161554165			0,0001538537	0,0002048313	0,3391318407				5,44882540872296E-005	0,0152760761	0,000030527
130,8		0,0002922296	0,0020800085	1				0,0152388859				0,000138357	0,3258512926					0,0137106298
132,6		0,0003148412		1				0,0149595857				0,0001968242	0,3388821868					0,0140719458	4,95278765727344E-005
134,3		0,0003405316		1				0,0159027297				0,0002103221	0,3420863314	2,05387748610937E-005				0,0143140625
136,1		0,0003168516		1				0,0169568839				0,0001890231	0,3537464311					0,0125167817
137,9		0,0002670671		1				0,0160574399				0,0001049104	0,348618561					0,0116766693		6,38110366731829E-006
139,6		0,0002985714		1				0,0155603097			0,0001532902	0,0001661692	0,3571173859					0,0126571439	3,69281483304336E-005
141,4		0,0003699192	0,0021363062	1				0,0149699792			0,0001841116	0,0002767381	0,3523610322					0,0140817225
143,2		0,0002661383		1				0,0153115808			0,0001334481	0,0001351193	0,3601248581	2,066646719011E-005				0,0137130365	3,91709039664854E-005
144,9		0,0002948886		1				0,0161806861				0,0002294819	0,37095535					0,0131617734
146,7		0,0003972525		1				0,016843403		0,0005887177	0,0004833985	0,0001775178	0,3794716892				0,000174928	0,0152303224	0,0001836727
148,5		0,0003656075	0,0021700509	1				0,015891723	0,0003845785	0,0003970725	0,0004098723	0,0002608501	0,3810958567	1,73669349109964E-005			9,38016573163678E-005	0,0149894356	9,97304131325291E-005
150,2		0,0004656245	0,0016515523	1				0,0165384269			0,0002976534	0,0002651736	0,3916711314	3,30641974003273E-005			4,31610585950329E-005	0,0142649553	0,000048872
152		0,0004133814	0,0016248354	1				0,0149194526			0,0001834406	0,0002509702	0,3863138254				8,58352832587645E-005	0,014706541	0,0001052835
153,8		0,0003343231	0,0016270233	1			0,0001323772	0,0156127941				0,0001766071	0,3977283381	2,63687204920988E-005				0,0140530911	3,82687689400625E-005
155,6		0,0005180126		1				0,0146431906			0,0001458668	0,0002023915	0,4017592986	3,01998846074937E-005			4,41091025040421E-005	0,0144408137	3,01633966277021E-005
157,3		0,0004247756	0,0021362919	1			0,0001775576	0,0156444989			0,0002089784	0,0001869627	0,4111076815	1,70967612477404E-005				0,0140883679	3,09109443359146E-005
159,1		0,0004670855	0,0022442003	1				0,0152320262		0,0002481961	0,0008687275	0,0002306034	0,4375162072	1,96725444565365E-005			6,8721948222754E-005	0,0143737561	6,64629348100834E-005	6,05309060201124E-006	8,06271668187897E-006
160,9		0,0004764228	0,002197916	1				0,0149243081			0,0004418089	0,0002068296	0,4268265394	2,22309451313099E-005			6,1969204172429E-005	0,01342115	3,18228569239657E-005
162,6		0,0003645852	0,0015853019	1				0,0145564509			0,000300222	0,0002740023	0,3979618553					0,0123807304	3,00572657895291E-005		6,04530687641373E-006
164,4		0,000312411		1				0,0144025266			0,0002382569	0,0001381562	0,3870693661					0,0114549611
166,2		0,0003536114		1				0,0155702915				0,0001568272	0,3751156566	3,07151898623185E-005				0,0111239839
167,9		0,0003938963		1				0,0159402921				8,76013653081371E-005	0,3812434933	4,46851169691921E-005				0,0113883258		0,00000662
169,7		0,0002265594		1				0,0161262206			0,00019426	0,0001692043	0,39139617					0,0085996927	5,34439243414482E-005
171,5		0,0003579141		1				0,0162397928				9,91091880178195E-005	0,4116433029					0,0098353368
173,2		0,0002935614		1				0,0161205749				0,000081538	0,416282101					0,0112975795	3,19844772261768E-005	7,01413974258264E-006
175		0,0002699765		1				0,0153087987				0,000131651	0,4068259211	3,86690851628981E-005				0,0082142137
176,8		0,0002614587		1				0,0166354307				8,57840583064533E-005	0,4138433661	1,89989498375384E-005				0,0081215357
178,5		0,0002883866		1				0,0162803845				0,0001098353	0,426679712	2,1974088501016E-005				0,0072145219
180,3		0,0002639232		1				0,0147853069				0,0001624044	0,4090226223					0,0075589365	3,62659072493095E-005
182,1		0,0002515843	0,0017809427	1				0,0156159069	0,0003971638		0,0006043082	0,0002042893	0,4148197365					0,0057727479	9,6328552144699E-005
183,8		0,0002467736		1				0,0156623068			0,000343778	0,0001884397	0,4157262197				7,3926923580704E-005	0,0043116346
185,6		0,000377838		1				0,0147051405			0,0002040855	0,0001103509	0,4188296071				5,405318533813E-005	0,00424864		5,36961062316893E-006
187,4		0,0002788042		1				0,0157364735			0,000177749	0,0001336405	0,3927362684	1,79722710783344E-005				0,0041368273
189,1		0,0002226675	0,0016862156	1				0,0140875615			0,0001594543	0,0002191438	0,5656260261					0,003372462	3,84007098694012E-005
190,9		0,0003020137	0,0016687267	1				0,0146319595				7,90644028355913E-005	0,38385539					0,002646975
192,7		0,0002731194		1				0,0140288287				8,9856474912816E-005	0,4028569697	2,72140997077895E-005				0,0033584018
194,4		0,0001738202		1				0,0148460166				9,14114218860065E-005	0,5231375985					0,0032322499
196,2		0,0002475706		1				0,0140382918				0,0001464068	0,4216762093					0,0047512781	5,10816813872983E-005
198		0,000209339		1				0,0145562612				0,0001236177	0,399132828	1,66243772332977E-005				0,0051385309
199,7		0,000233108		1				0,013866349				0,0001379505	0,4109691887	0,0003341853				0,0051284048
201,5		0,0002383707	0,0030839062	1				0,0133992587				0,0001625704	0,4109418918					0,0061677918
203,3		0,0002920359		1				0,0146421714				0,0001659774	0,3988405209					0,0054127861		6,36787581285043E-006
205		0,0002984974		1				0,0137791317				0,0001235781	0,4089728981					0,0067109736
206,8		0,0003169414	0,0016663797	1				0,01461138				0,0001146908	0,4017514424					0,0102419702	4,4227213026543E-005

valMin	#DIV/0 !	0,0001751644	0,0006730447	1	#DIV/0 !	#DIV/0 !	6,22796942943741E-005	0,0038117813	0,0003636116	0,000069913	-6,7129792313712E-005	5,43021916015404E-005	0,3012372068	-6,75056006576391E-005	#DIV/0 !	#DIV/0 !	5,11705359867125E-006	-0,006264996	-1,7606116705325E-005	4,60019548902546E-006	0,000003486
ValMax	#DIV/0 !	0,0005238006	0,0044862387	1	#DIV/0 !	#DIV/0 !	0,000287185	0,0345930055	0,0004384875	0,0007527445	0,0006321438	0,0002969742	0,6074756119	0,0001308813	#DIV/0 !	#DIV/0 !	0,0001501419	0,0409287425	0,0001261764	7,37582829184927E-006	1,31603272555485E-005

Desanomalisé
35,4	#DIV/0 !	0,0002996225	0,0037094148	1	#DIV/0 !	#DIV/0 !		0,0227426824				7,84624577359934E-005			#DIV/0 !	#DIV/0 !		0,0101717607
37,1	#DIV/0 !	0,0003655882	0,0034709806	1	#DIV/0 !	#DIV/0 !		0,0232096287				0,0001633209	0,5831435876		#DIV/0 !	#DIV/0 !		0,0095179392
38,9	#DIV/0 !	0,0004213866	0,0030266971	1	#DIV/0 !	#DIV/0 !		0,0248279938				0,0001406087	0,5877275096		#DIV/0 !	#DIV/0 !		0,0094798239
40,7	#DIV/0 !	0,0003204927	0,0030796053	1	#DIV/0 !	#DIV/0 !		0,0273607833				0,0001571003	0,4642949129	0,000030522	#DIV/0 !	#DIV/0 !		0,008251008		5,14054908919032E-006
42,4	#DIV/0 !	0,0003509785	0,0031682572	1	#DIV/0 !	#DIV/0 !		0,0317350926				0,000103396	0,5163110238	2,14846489499324E-005	#DIV/0 !	#DIV/0 !		0,00921303
44,2	#DIV/0 !		0,0024391932	1	#DIV/0 !	#DIV/0 !		0,0271992346				8,77868671832011E-005	0,4159902746	0,000013996	#DIV/0 !	#DIV/0 !		0,0081975044
46	#DIV/0 !	0,0002858017	0,0023511116	1	#DIV/0 !	#DIV/0 !						0,0001500185	0,5003988876	3,0121903330094E-005	#DIV/0 !	#DIV/0 !		0,0109022164
47,7	#DIV/0 !	0,0002318692	0,0031366222	1	#DIV/0 !	#DIV/0 !						8,64993802893499E-005	0,5007093462	1,79977979386623E-005	#DIV/0 !	#DIV/0 !		0,0126790259
49,5	#DIV/0 !	0,0003371396	0,0038495567	1	#DIV/0 !	#DIV/0 !						9,19057364133001E-005	0,5074500023	2,45600672388885E-005	#DIV/0 !	#DIV/0 !		0,0119774431
51,3	#DIV/0 !	0,0003063051	0,0039020751	1	#DIV/0 !	#DIV/0 !						0,0001704792	0,4933664581		#DIV/0 !	#DIV/0 !		0,0122938229
53	#DIV/0 !	0,0003308211	0,0037196037	1	#DIV/0 !	#DIV/0 !						0,0001395305	0,5085578917		#DIV/0 !	#DIV/0 !		0,0129602133
54,8	#DIV/0 !	0,0004496252	0,0037794785	1	#DIV/0 !	#DIV/0 !						0,0001985674	0,5123243873		#DIV/0 !	#DIV/0 !		0,0145643523
56,6	#DIV/0 !	0,0004098323	0,0036102011	1	#DIV/0 !	#DIV/0 !						0,0001896739	0,4961786718		#DIV/0 !	#DIV/0 !		0,0139120357
58,3	#DIV/0 !	0,0004252302		1	#DIV/0 !	#DIV/0 !						0,0001146243	0,5327213929		#DIV/0 !	#DIV/0 !		0,0177400918
60,1	#DIV/0 !		0,0033989739	1	#DIV/0 !	#DIV/0 !						0,0002017537	0,4781418362		#DIV/0 !	#DIV/0 !		0,0193793478
61,9	#DIV/0 !	0,00044237		1	#DIV/0 !	#DIV/0 !	0,0001419229					0,0001375994	0,5221654071	1,70045288885254E-005	#DIV/0 !	#DIV/0 !		0,019380231
63,6	#DIV/0 !	0,0003864654		1	#DIV/0 !	#DIV/0 !		0,0318671909				0,0001049142	0,4948377297	1,62962359813364E-005	#DIV/0 !	#DIV/0 !		0,020392971
65,4	#DIV/0 !	0,0004092997	0,0043229683	1	#DIV/0 !	#DIV/0 !		0,0345478008				0,0001966433	0,5025310017	2,01779014920859E-005	#DIV/0 !	#DIV/0 !		0,0235146832
67,2	#DIV/0 !	0,0003888377	0,0043732614	1	#DIV/0 !	#DIV/0 !		0,0322167186				0,0001385347	0,530596826		#DIV/0 !	#DIV/0 !		0,0265212602
68,9	#DIV/0 !	0,0003415011	0,0033735078	1	#DIV/0 !	#DIV/0 !		0,0288107607				0,0002278373	0,5165485618	1,86531697029382E-005	#DIV/0 !	#DIV/0 !		0,0248580427
70,7	#DIV/0 !	0,0002747025	0,003583878	1	#DIV/0 !	#DIV/0 !		0,0272859657				0,0001784864	0,5199987407		#DIV/0 !	#DIV/0 !		0,025084907
72,5	#DIV/0 !	0,0002531134	0,0030142618	1	#DIV/0 !	#DIV/0 !		0,0254084567				0,000179025	0,5175030064		#DIV/0 !	#DIV/0 !		0,0272465909
74,2	#DIV/0 !	0,000416319	0,0029202723	1	#DIV/0 !	#DIV/0 !		0,021964795				0,0001636935	0,531675074	1,67563917213568E-005	#DIV/0 !	#DIV/0 !		0,0283805651
76	#DIV/0 !	0,000315979	0,0028103958	1	#DIV/0 !	#DIV/0 !		0,0185803783				9,1670316481623E-005	0,5234424141	1,9057912118448E-005	#DIV/0 !	#DIV/0 !		0,0292280491	2,51681719422705E-005
77,8	#DIV/0 !	0,0003486892	0,0021727018	1	#DIV/0 !	#DIV/0 !	0,0001897547	0,0179326557					0,5335465887		#DIV/0 !	#DIV/0 !		0,0324080769
79,5	#DIV/0 !	0,0005177759	0,0018929765	1	#DIV/0 !	#DIV/0 !		0,0150642101				0,0002364028	0,5404014268		#DIV/0 !	#DIV/0 !		0,0364489968
81,3	#DIV/0 !	0,0004830524	0,0014463685	1	#DIV/0 !	#DIV/0 !		0,0156807408				0,0001835604	0,5547359289	3,44719089748516E-005	#DIV/0 !	#DIV/0 !		0,0382941013
83,1	#DIV/0 !	0,0004482117	0,0019359108	1	#DIV/0 !	#DIV/0 !		0,0160172208				0,0001920515	0,5798737955		#DIV/0 !	#DIV/0 !
84,8	#DIV/0 !		0,0019171002	1	#DIV/0 !	#DIV/0 !		0,0158615863				0,0001946486	0,5723711805	3,4869472439901E-005	#DIV/0 !	#DIV/0 !
86,6	#DIV/0 !	0,000427705	0,0014241309	1	#DIV/0 !	#DIV/0 !		0,0154396528				0,0001938588	0,5539479551	2,57958522207305E-005	#DIV/0 !	#DIV/0 !					1,08614114613602E-005
88,4	#DIV/0 !	0,0005094417	0,0014334652	1	#DIV/0 !	#DIV/0 !		0,0149417442				0,0002476934	0,5774036818		#DIV/0 !	#DIV/0 !
90,2	#DIV/0 !	0,0004558196	0,0018389568	1	#DIV/0 !	#DIV/0 !		0,0146343244				0,0002210082	0,5638356472	3,07722978060737E-005	#DIV/0 !	#DIV/0 !
91,9	#DIV/0 !	0,0004827851	0,0018272629	1	#DIV/0 !	#DIV/0 !		0,0145354791				0,0002452979	0,5496196358		#DIV/0 !	#DIV/0 !
93,7	#DIV/0 !	0,0003977666	0,001932355	1	#DIV/0 !	#DIV/0 !		0,0147673645				0,0002638596	0,5523657977		#DIV/0 !	#DIV/0 !
95,5	#DIV/0 !	0,0003535886		1	#DIV/0 !	#DIV/0 !		0,0140804858				0,0001139821	0,5258398546		#DIV/0 !	#DIV/0 !		0,0407474731
97,2	#DIV/0 !	0,0003198894	0,0014901865	1	#DIV/0 !	#DIV/0 !	0,0001383826	0,0149163488					0,5440805295		#DIV/0 !	#DIV/0 !		0,0363648947
99	#DIV/0 !	0,0003605024		1	#DIV/0 !	#DIV/0 !		0,0150440784				0,0001702218	0,5502868801	1,94298051192221E-005	#DIV/0 !	#DIV/0 !		0,0343654688
100,8	#DIV/0 !	0,0003022653		1	#DIV/0 !	#DIV/0 !		0,0152524617				0,0001676822	0,5417625086		#DIV/0 !	#DIV/0 !		0,0341771739
102,5	#DIV/0 !	0,0003638711	0,002046351	1	#DIV/0 !	#DIV/0 !		0,0143396265				0,0001934316	0,516373007	3,52432258768051E-005	#DIV/0 !	#DIV/0 !		0,0322743765
104,3	#DIV/0 !	0,000464247	0,0020463247	1	#DIV/0 !	#DIV/0 !		0,0136932329				0,0001361164	0,5003420514		#DIV/0 !	#DIV/0 !		0,029029982		5,95518278080528E-006
106,1	#DIV/0 !	0,0003676775		1	#DIV/0 !	#DIV/0 !		0,0158021321				0,0002003172	0,4945325902	1,65482802297857E-005	#DIV/0 !	#DIV/0 !		0,025416151
107,8	#DIV/0 !	0,0003684933		1	#DIV/0 !	#DIV/0 !		0,0145179773				0,0002491367	0,4831720567		#DIV/0 !	#DIV/0 !		0,0228292236
109,6	#DIV/0 !	0,000395316	0,0016118093	1	#DIV/0 !	#DIV/0 !		0,0154668016				0,0002243235	0,4907433766		#DIV/0 !	#DIV/0 !		0,0199309826
111,4	#DIV/0 !	0,0003411474		1	#DIV/0 !	#DIV/0 !		0,0145878914				0,0001969176	0,4611116263		#DIV/0 !	#DIV/0 !		0,0157081608
113,1	#DIV/0 !	0,0003561547		1	#DIV/0 !	#DIV/0 !		0,0156977652				0,0002226828	0,4465516667	2,6512229763462E-005	#DIV/0 !	#DIV/0 !		0,0148064902		4,99053736723992E-006
114,9	#DIV/0 !	0,0003682201		1	#DIV/0 !	#DIV/0 !		0,0162420883				0,0001116798	0,4337372061		#DIV/0 !	#DIV/0 !		0,01401516
116,7	#DIV/0 !	0,0004212018		1	#DIV/0 !	#DIV/0 !		0,0146721417				0,0002517335	0,4131843242		#DIV/0 !	#DIV/0 !		0,0131403555
118,4	#DIV/0 !	0,0003773109		1	#DIV/0 !	#DIV/0 !		0,015546046				0,0001064904	0,4029886818		#DIV/0 !	#DIV/0 !		0,0133169005
120,2	#DIV/0 !	0,0003555133	0,0020813757	1	#DIV/0 !	#DIV/0 !		0,0152423365			0,0002911206		0,3794338548		#DIV/0 !	#DIV/0 !	0,0001069287	0,0137196418	7,13779011488561E-005
122	#DIV/0 !	0,0004029673	0,0021261941	1	#DIV/0 !	#DIV/0 !		0,0148991195	0,0004214064		0,0002675897	0,000265528	0,3694401436		#DIV/0 !	#DIV/0 !	6,96304964754143E-005	0,0126721811	3,31656294305816E-005
123,7	#DIV/0 !	0,0003151843	0,0016053849	1	#DIV/0 !	#DIV/0 !	0,0001503047	0,0154051542			0,0001959372	0,0002430684	0,3651349864	2,29570887126261E-005	#DIV/0 !	#DIV/0 !		0,013195235
125,5	#DIV/0 !	0,0002506512	0,0020582958	1	#DIV/0 !	#DIV/0 !		0,0150733176			0,0001389565		0,3613241824	1,60412762860152E-005	#DIV/0 !	#DIV/0 !		0,0135675078
127,3	#DIV/0 !	0,0003208497		1	#DIV/0 !	#DIV/0 !		0,0150104856				0,0002325033	0,3450941402		#DIV/0 !	#DIV/0 !		0,014796275
129	#DIV/0 !	0,0002476922		1	#DIV/0 !	#DIV/0 !		0,0161554165			0,0001538537	0,0002048313	0,3391318407		#DIV/0 !	#DIV/0 !	5,44882540872296E-005	0,0152760761	0,000030527
130,8	#DIV/0 !	0,0002922296	0,0020800085	1	#DIV/0 !	#DIV/0 !		0,0152388859				0,000138357	0,3258512926		#DIV/0 !	#DIV/0 !		0,0137106298
132,6	#DIV/0 !	0,0003148412		1	#DIV/0 !	#DIV/0 !		0,0149595857				0,0001968242	0,3388821868		#DIV/0 !	#DIV/0 !		0,0140719458	4,95278765727344E-005
134,3	#DIV/0 !	0,0003405316		1	#DIV/0 !	#DIV/0 !		0,0159027297				0,0002103221	0,3420863314	2,05387748610937E-005	#DIV/0 !	#DIV/0 !		0,0143140625
136,1	#DIV/0 !	0,0003168516		1	#DIV/0 !	#DIV/0 !		0,0169568839				0,0001890231	0,3537464311		#DIV/0 !	#DIV/0 !		0,0125167817
137,9	#DIV/0 !	0,0002670671		1	#DIV/0 !	#DIV/0 !		0,0160574399				0,0001049104	0,348618561		#DIV/0 !	#DIV/0 !		0,0116766693		6,38110366731829E-006
139,6	#DIV/0 !	0,0002985714		1	#DIV/0 !	#DIV/0 !		0,0155603097			0,0001532902	0,0001661692	0,3571173859		#DIV/0 !	#DIV/0 !		0,0126571439	3,69281483304336E-005
141,4	#DIV/0 !	0,0003699192	0,0021363062	1	#DIV/0 !	#DIV/0 !		0,0149699792			0,0001841116	0,0002767381	0,3523610322		#DIV/0 !	#DIV/0 !		0,0140817225
143,2	#DIV/0 !	0,0002661383		1	#DIV/0 !	#DIV/0 !		0,0153115808			0,0001334481	0,0001351193	0,3601248581	2,066646719011E-005	#DIV/0 !	#DIV/0 !		0,0137130365	3,91709039664854E-005
144,9	#DIV/0 !	0,0002948886		1	#DIV/0 !	#DIV/0 !		0,0161806861				0,0002294819	0,37095535		#DIV/0 !	#DIV/0 !		0,0131617734
146,7	#DIV/0 !	0,0003972525		1	#DIV/0 !	#DIV/0 !		0,016843403		0,0005887177	0,0004833985	0,0001775178	0,3794716892		#DIV/0 !	#DIV/0 !		0,0152303224
148,5	#DIV/0 !	0,0003656075	0,0021700509	1	#DIV/0 !	#DIV/0 !		0,015891723	0,0003845785	0,0003970725	0,0004098723	0,0002608501	0,3810958567	1,73669349109964E-005	#DIV/0 !	#DIV/0 !	9,38016573163678E-005	0,0149894356	9,97304131325291E-005
150,2	#DIV/0 !	0,0004656245	0,0016515523	1	#DIV/0 !	#DIV/0 !		0,0165384269			0,0002976534	0,0002651736	0,3916711314	3,30641974003273E-005	#DIV/0 !	#DIV/0 !	4,31610585950329E-005	0,0142649553	0,000048872
152	#DIV/0 !	0,0004133814	0,0016248354	1	#DIV/0 !	#DIV/0 !		0,0149194526			0,0001834406	0,0002509702	0,3863138254		#DIV/0 !	#DIV/0 !	8,58352832587645E-005	0,014706541	0,0001052835
153,8	#DIV/0 !	0,0003343231	0,0016270233	1	#DIV/0 !	#DIV/0 !	0,0001323772	0,0156127941				0,0001766071	0,3977283381	2,63687204920988E-005	#DIV/0 !	#DIV/0 !		0,0140530911	3,82687689400625E-005
155,6	#DIV/0 !	0,0005180126		1	#DIV/0 !	#DIV/0 !		0,0146431906			0,0001458668	0,0002023915	0,4017592986	3,01998846074937E-005	#DIV/0 !	#DIV/0 !	4,41091025040421E-005	0,0144408137	3,01633966277021E-005
157,3	#DIV/0 !	0,0004247756	0,0021362919	1	#DIV/0 !	#DIV/0 !	0,0001775576	0,0156444989			0,0002089784	0,0001869627	0,4111076815	1,70967612477404E-005	#DIV/0 !	#DIV/0 !		0,0140883679	3,09109443359146E-005
159,1	#DIV/0 !	0,0004670855	0,0022442003	1	#DIV/0 !	#DIV/0 !		0,0152320262		0,0002481961		0,0002306034	0,4375162072	1,96725444565365E-005	#DIV/0 !	#DIV/0 !	6,8721948222754E-005	0,0143737561	6,64629348100834E-005	6,05309060201124E-006	8,06271668187897E-006
160,9	#DIV/0 !	0,0004764228	0,002197916	1	#DIV/0 !	#DIV/0 !		0,0149243081			0,0004418089	0,0002068296	0,4268265394	2,22309451313099E-005	#DIV/0 !	#DIV/0 !	6,1969204172429E-005	0,01342115	3,18228569239657E-005
162,6	#DIV/0 !	0,0003645852	0,0015853019	1	#DIV/0 !	#DIV/0 !		0,0145564509			0,000300222	0,0002740023	0,3979618553		#DIV/0 !	#DIV/0 !		0,0123807304	3,00572657895291E-005		6,04530687641373E-006
164,4	#DIV/0 !	0,000312411		1	#DIV/0 !	#DIV/0 !		0,0144025266			0,0002382569	0,0001381562	0,3870693661		#DIV/0 !	#DIV/0 !		0,0114549611
166,2	#DIV/0 !	0,0003536114		1	#DIV/0 !	#DIV/0 !		0,0155702915				0,0001568272	0,3751156566	3,07151898623185E-005	#DIV/0 !	#DIV/0 !		0,0111239839
167,9	#DIV/0 !	0,0003938963		1	#DIV/0 !	#DIV/0 !		0,0159402921				8,76013653081371E-005	0,3812434933	4,46851169691921E-005	#DIV/0 !	#DIV/0 !		0,0113883258		0,00000662
169,7	#DIV/0 !	0,0002265594		1	#DIV/0 !	#DIV/0 !		0,0161262206			0,00019426	0,0001692043	0,39139617		#DIV/0 !	#DIV/0 !		0,0085996927	5,34439243414482E-005
171,5	#DIV/0 !	0,0003579141		1	#DIV/0 !	#DIV/0 !		0,0162397928				9,91091880178195E-005	0,4116433029		#DIV/0 !	#DIV/0 !		0,0098353368
173,2	#DIV/0 !	0,0002935614		1	#DIV/0 !	#DIV/0 !		0,0161205749				0,000081538	0,416282101		#DIV/0 !	#DIV/0 !		0,0112975795	3,19844772261768E-005	7,01413974258264E-006
175	#DIV/0 !	0,0002699765		1	#DIV/0 !	#DIV/0 !		0,0153087987				0,000131651	0,4068259211	3,86690851628981E-005	#DIV/0 !	#DIV/0 !		0,0082142137
176,8	#DIV/0 !	0,0002614587		1	#DIV/0 !	#DIV/0 !		0,0166354307				8,57840583064533E-005	0,4138433661	1,89989498375384E-005	#DIV/0 !	#DIV/0 !		0,0081215357
178,5	#DIV/0 !	0,0002883866		1	#DIV/0 !	#DIV/0 !		0,0162803845				0,0001098353	0,426679712	2,1974088501016E-005	#DIV/0 !	#DIV/0 !		0,0072145219
180,3	#DIV/0 !	0,0002639232		1	#DIV/0 !	#DIV/0 !		0,0147853069				0,0001624044	0,4090226223		#DIV/0 !	#DIV/0 !		0,0075589365	3,62659072493095E-005
182,1	#DIV/0 !	0,0002515843	0,0017809427	1	#DIV/0 !	#DIV/0 !		0,0156159069	0,0003971638		0,0006043082	0,0002042893	0,4148197365		#DIV/0 !	#DIV/0 !		0,0057727479	9,6328552144699E-005
183,8	#DIV/0 !	0,0002467736		1	#DIV/0 !	#DIV/0 !		0,0156623068			0,000343778	0,0001884397	0,4157262197		#DIV/0 !	#DIV/0 !	7,3926923580704E-005	0,0043116346
185,6	#DIV/0 !	0,000377838		1	#DIV/0 !	#DIV/0 !		0,0147051405			0,0002040855	0,0001103509	0,4188296071		#DIV/0 !	#DIV/0 !	5,405318533813E-005	0,00424864		5,36961062316893E-006
187,4	#DIV/0 !	0,0002788042		1	#DIV/0 !	#DIV/0 !		0,0157364735			0,000177749	0,0001336405	0,3927362684	1,79722710783344E-005	#DIV/0 !	#DIV/0 !		0,0041368273
189,1	#DIV/0 !	0,0002226675	0,0016862156	1	#DIV/0 !	#DIV/0 !		0,0140875615			0,0001594543	0,0002191438	0,5656260261		#DIV/0 !	#DIV/0 !		0,003372462	3,84007098694012E-005
190,9	#DIV/0 !	0,0003020137	0,0016687267	1	#DIV/0 !	#DIV/0 !		0,0146319595				7,90644028355913E-005	0,38385539		#DIV/0 !	#DIV/0 !		0,002646975
192,7	#DIV/0 !	0,0002731194		1	#DIV/0 !	#DIV/0 !		0,0140288287				8,9856474912816E-005	0,4028569697	2,72140997077895E-005	#DIV/0 !	#DIV/0 !		0,0033584018
194,4	#DIV/0 !			1	#DIV/0 !	#DIV/0 !		0,0148460166				9,14114218860065E-005	0,5231375985		#DIV/0 !	#DIV/0 !		0,0032322499
196,2	#DIV/0 !	0,0002475706		1	#DIV/0 !	#DIV/0 !		0,0140382918				0,0001464068	0,4216762093		#DIV/0 !	#DIV/0 !		0,0047512781	5,10816813872983E-005
198	#DIV/0 !	0,000209339		1	#DIV/0 !	#DIV/0 !		0,0145562612				0,0001236177	0,399132828	1,66243772332977E-005	#DIV/0 !	#DIV/0 !		0,0051385309
199,7	#DIV/0 !	0,000233108		1	#DIV/0 !	#DIV/0 !		0,013866349				0,0001379505	0,4109691887		#DIV/0 !	#DIV/0 !		0,0051284048
201,5	#DIV/0 !	0,0002383707	0,0030839062	1	#DIV/0 !	#DIV/0 !		0,0133992587				0,0001625704	0,4109418918		#DIV/0 !	#DIV/0 !		0,0061677918
203,3	#DIV/0 !	0,0002920359		1	#DIV/0 !	#DIV/0 !		0,0146421714				0,0001659774	0,3988405209		#DIV/0 !	#DIV/0 !		0,0054127861		6,36787581285043E-006
205	#DIV/0 !	0,0002984974		1	#DIV/0 !	#DIV/0 !		0,0137791317				0,0001235781	0,4089728981		#DIV/0 !	#DIV/0 !		0,0067109736
206,8	#DIV/0 !	0,0003169414	0,0016663797	1	#DIV/0 !	#DIV/0 !		0,01461138				0,0001146908	0,4017514424		#DIV/0 !	#DIV/0 !		0,0102419702	4,4227213026543E-005

Traité par elementR
	Li7	B11	Mg25	Ca43	Ti49	V51	Cr53	Mn55	Ni60	Cu65	Zn66	Rb85	Sr86	Y89	Mo97	Cd111	Sn118	Ba138	Pb208	Th232	U238
35,4
37,1
38,9
40,7
42,4
44,2
46
47,7
49,5
51,3
53
54,8
56,6
58,3
60,1
61,9
63,6
65,4
67,2
68,9
70,7
72,5
74,2
76
77,8
79,5
81,3
83,1
84,8
86,6
88,4
90,2
91,9
93,7
95,5
97,2
99
100,8
102,5
104,3
106,1
107,8
109,6
111,4
113,1
114,9
116,7
118,4
120,2
122
123,7
125,5
127,3
129
130,8
132,6
134,3
136,1
137,9
139,6
141,4
143,2
144,9
146,7
148,5
150,2
152
153,8
155,6
157,3
159,1
160,9
162,6
164,4
166,2
167,9
169,7
171,5
173,2
175
176,8
178,5
180,3
182,1
183,8
185,6
187,4
189,1
190,9
192,7
194,4
196,2
198
199,7
201,5
203,3
205
206,8

Comparaison des deux
35,4	#DIV/0 !	0,0002996225	0,0037094148	1	#DIV/0 !	#DIV/0 !	#VALEUR !	0,0227426824	#VALEUR !	#VALEUR !	#VALEUR !	7,84624577359934E-005	#VALEUR !	#VALEUR !	#DIV/0 !	#DIV/0 !	#VALEUR !	0,0101717607	#VALEUR !	#VALEUR !	#VALEUR !
37,1	#DIV/0 !	0,0003655882	0,0034709806	1	#DIV/0 !	#DIV/0 !	#VALEUR !	0,0232096287	#VALEUR !	#VALEUR !	#VALEUR !	0,0001633209	0,5831435876	#VALEUR !	#DIV/0 !	#DIV/0 !	#VALEUR !	0,0095179392	#VALEUR !	#VALEUR !	#VALEUR !
38,9	#DIV/0 !	0,0004213866	0,0030266971	1	#DIV/0 !	#DIV/0 !	#VALEUR !	0,0248279938	#VALEUR !	#VALEUR !	#VALEUR !	0,0001406087	0,5877275096	#VALEUR !	#DIV/0 !	#DIV/0 !	#VALEUR !	0,0094798239	#VALEUR !	#VALEUR !	#VALEUR !
40,7	#DIV/0 !	0,0003204927	0,0030796053	1	#DIV/0 !	#DIV/0 !	#VALEUR !	0,0273607833	#VALEUR !	#VALEUR !	#VALEUR !	0,0001571003	0,4642949129	0,000030522	#DIV/0 !	#DIV/0 !	#VALEUR !	0,008251008	#VALEUR !	5,14054908919032E-006	#VALEUR !
42,4	#DIV/0 !	0,0003509785	0,0031682572	1	#DIV/0 !	#DIV/0 !	#VALEUR !	0,0317350926	#VALEUR !	#VALEUR !	#VALEUR !	0,000103396	0,5163110238	2,14846489499324E-005	#DIV/0 !	#DIV/0 !	#VALEUR !	0,00921303	#VALEUR !	#VALEUR !	#VALEUR !
44,2	#DIV/0 !	#VALEUR !	0,0024391932	1	#DIV/0 !	#DIV/0 !	#VALEUR !	0,0271992346	#VALEUR !	#VALEUR !	#VALEUR !	8,77868671832011E-005	0,4159902746	0,000013996	#DIV/0 !	#DIV/0 !	#VALEUR !	0,0081975044	#VALEUR !	#VALEUR !	#VALEUR !
46	#DIV/0 !	0,0002858017	0,0023511116	1	#DIV/0 !	#DIV/0 !	#VALEUR !	#VALEUR !	#VALEUR !	#VALEUR !	#VALEUR !	0,0001500185	0,5003988876	3,0121903330094E-005	#DIV/0 !	#DIV/0 !	#VALEUR !	0,0109022164	#VALEUR !	#VALEUR !	#VALEUR !
47,7	#DIV/0 !	0,0002318692	0,0031366222	1	#DIV/0 !	#DIV/0 !	#VALEUR !	#VALEUR !	#VALEUR !	#VALEUR !	#VALEUR !	8,64993802893499E-005	0,5007093462	1,79977979386623E-005	#DIV/0 !	#DIV/0 !	#VALEUR !	0,0126790259	#VALEUR !	#VALEUR !	#VALEUR !
49,5	#DIV/0 !	0,0003371396	0,0038495567	1	#DIV/0 !	#DIV/0 !	#VALEUR !	#VALEUR !	#VALEUR !	#VALEUR !	#VALEUR !	9,19057364133001E-005	0,5074500023	2,45600672388885E-005	#DIV/0 !	#DIV/0 !	#VALEUR !	0,0119774431	#VALEUR !	#VALEUR !	#VALEUR !
51,3	#DIV/0 !	0,0003063051	0,0039020751	1	#DIV/0 !	#DIV/0 !	#VALEUR !	#VALEUR !	#VALEUR !	#VALEUR !	#VALEUR !	0,0001704792	0,4933664581	#VALEUR !	#DIV/0 !	#DIV/0 !	#VALEUR !	0,0122938229	#VALEUR !	#VALEUR !	#VALEUR !
53	#DIV/0 !	0,0003308211	0,0037196037	1	#DIV/0 !	#DIV/0 !	#VALEUR !	#VALEUR !	#VALEUR !	#VALEUR !	#VALEUR !	0,0001395305	0,5085578917	#VALEUR !	#DIV/0 !	#DIV/0 !	#VALEUR !	0,0129602133	#VALEUR !	#VALEUR !	#VALEUR !
54,8	#DIV/0 !	0,0004496252	0,0037794785	1	#DIV/0 !	#DIV/0 !	#VALEUR !	#VALEUR !	#VALEUR !	#VALEUR !	#VALEUR !	0,0001985674	0,5123243873	#VALEUR !	#DIV/0 !	#DIV/0 !	#VALEUR !	0,0145643523	#VALEUR !	#VALEUR !	#VALEUR !
56,6	#DIV/0 !	0,0004098323	0,0036102011	1	#DIV/0 !	#DIV/0 !	#VALEUR !	#VALEUR !	#VALEUR !	#VALEUR !	#VALEUR !	0,0001896739	0,4961786718	#VALEUR !	#DIV/0 !	#DIV/0 !	#VALEUR !	0,0139120357	#VALEUR !	#VALEUR !	#VALEUR !
58,3	#DIV/0 !	0,0004252302	#VALEUR !	1	#DIV/0 !	#DIV/0 !	#VALEUR !	#VALEUR !	#VALEUR !	#VALEUR !	#VALEUR !	0,0001146243	0,5327213929	#VALEUR !	#DIV/0 !	#DIV/0 !	#VALEUR !	0,0177400918	#VALEUR !	#VALEUR !	#VALEUR !
60,1	#DIV/0 !	#VALEUR !	0,0033989739	1	#DIV/0 !	#DIV/0 !	#VALEUR !	#VALEUR !	#VALEUR !	#VALEUR !	#VALEUR !	0,0002017537	0,4781418362	#VALEUR !	#DIV/0 !	#DIV/0 !	#VALEUR !	0,0193793478	#VALEUR !	#VALEUR !	#VALEUR !
61,9	#DIV/0 !	0,00044237	#VALEUR !	1	#DIV/0 !	#DIV/0 !	0,0001419229	#VALEUR !	#VALEUR !	#VALEUR !	#VALEUR !	0,0001375994	0,5221654071	1,70045288885254E-005	#DIV/0 !	#DIV/0 !	#VALEUR !	0,019380231	#VALEUR !	#VALEUR !	#VALEUR !
63,6	#DIV/0 !	0,0003864654	#VALEUR !	1	#DIV/0 !	#DIV/0 !	#VALEUR !	0,0318671909	#VALEUR !	#VALEUR !	#VALEUR !	0,0001049142	0,4948377297	1,62962359813364E-005	#DIV/0 !	#DIV/0 !	#VALEUR !	0,020392971	#VALEUR !	#VALEUR !	#VALEUR !
65,4	#DIV/0 !	0,0004092997	0,0043229683	1	#DIV/0 !	#DIV/0 !	#VALEUR !	0,0345478008	#VALEUR !	#VALEUR !	#VALEUR !	0,0001966433	0,5025310017	2,01779014920859E-005	#DIV/0 !	#DIV/0 !	#VALEUR !	0,0235146832	#VALEUR !	#VALEUR !	#VALEUR !
67,2	#DIV/0 !	0,0003888377	0,0043732614	1	#DIV/0 !	#DIV/0 !	#VALEUR !	0,0322167186	#VALEUR !	#VALEUR !	#VALEUR !	0,0001385347	0,530596826	#VALEUR !	#DIV/0 !	#DIV/0 !	#VALEUR !	0,0265212602	#VALEUR !	#VALEUR !	#VALEUR !
68,9	#DIV/0 !	0,0003415011	0,0033735078	1	#DIV/0 !	#DIV/0 !	#VALEUR !	0,0288107607	#VALEUR !	#VALEUR !	#VALEUR !	0,0002278373	0,5165485618	1,86531697029382E-005	#DIV/0 !	#DIV/0 !	#VALEUR !	0,0248580427	#VALEUR !	#VALEUR !	#VALEUR !
70,7	#DIV/0 !	0,0002747025	0,003583878	1	#DIV/0 !	#DIV/0 !	#VALEUR !	0,0272859657	#VALEUR !	#VALEUR !	#VALEUR !	0,0001784864	0,5199987407	#VALEUR !	#DIV/0 !	#DIV/0 !	#VALEUR !	0,025084907	#VALEUR !	#VALEUR !	#VALEUR !
72,5	#DIV/0 !	0,0002531134	0,0030142618	1	#DIV/0 !	#DIV/0 !	#VALEUR !	0,0254084567	#VALEUR !	#VALEUR !	#VALEUR !	0,000179025	0,5175030064	#VALEUR !	#DIV/0 !	#DIV/0 !	#VALEUR !	0,0272465909	#VALEUR !	#VALEUR !	#VALEUR !
74,2	#DIV/0 !	0,000416319	0,0029202723	1	#DIV/0 !	#DIV/0 !	#VALEUR !	0,021964795	#VALEUR !	#VALEUR !	#VALEUR !	0,0001636935	0,531675074	1,67563917213568E-005	#DIV/0 !	#DIV/0 !	#VALEUR !	0,0283805651	#VALEUR !	#VALEUR !	#VALEUR !
76	#DIV/0 !	0,000315979	0,0028103958	1	#DIV/0 !	#DIV/0 !	#VALEUR !	0,0185803783	#VALEUR !	#VALEUR !	#VALEUR !	9,1670316481623E-005	0,5234424141	1,9057912118448E-005	#DIV/0 !	#DIV/0 !	#VALEUR !	0,0292280491	2,51681719422705E-005	#VALEUR !	#VALEUR !
77,8	#DIV/0 !	0,0003486892	0,0021727018	1	#DIV/0 !	#DIV/0 !	0,0001897547	0,0179326557	#VALEUR !	#VALEUR !	#VALEUR !	#VALEUR !	0,5335465887	#VALEUR !	#DIV/0 !	#DIV/0 !	#VALEUR !	0,0324080769	#VALEUR !	#VALEUR !	#VALEUR !
79,5	#DIV/0 !	0,0005177759	0,0018929765	1	#DIV/0 !	#DIV/0 !	#VALEUR !	0,0150642101	#VALEUR !	#VALEUR !	#VALEUR !	0,0002364028	0,5404014268	#VALEUR !	#DIV/0 !	#DIV/0 !	#VALEUR !	0,0364489968	#VALEUR !	#VALEUR !	#VALEUR !
81,3	#DIV/0 !	0,0004830524	0,0014463685	1	#DIV/0 !	#DIV/0 !	#VALEUR !	0,0156807408	#VALEUR !	#VALEUR !	#VALEUR !	0,0001835604	0,5547359289	3,44719089748516E-005	#DIV/0 !	#DIV/0 !	#VALEUR !	0,0382941013	#VALEUR !	#VALEUR !	#VALEUR !
83,1	#DIV/0 !	0,0004482117	0,0019359108	1	#DIV/0 !	#DIV/0 !	#VALEUR !	0,0160172208	#VALEUR !	#VALEUR !	#VALEUR !	0,0001920515	0,5798737955	#VALEUR !	#DIV/0 !	#DIV/0 !	#VALEUR !	#VALEUR !	#VALEUR !	#VALEUR !	#VALEUR !
84,8	#DIV/0 !	#VALEUR !	0,0019171002	1	#DIV/0 !	#DIV/0 !	#VALEUR !	0,0158615863	#VALEUR !	#VALEUR !	#VALEUR !	0,0001946486	0,5723711805	3,4869472439901E-005	#DIV/0 !	#DIV/0 !	#VALEUR !	#VALEUR !	#VALEUR !	#VALEUR !	#VALEUR !
86,6	#DIV/0 !	0,000427705	0,0014241309	1	#DIV/0 !	#DIV/0 !	#VALEUR !	0,0154396528	#VALEUR !	#VALEUR !	#VALEUR !	0,0001938588	0,5539479551	2,57958522207305E-005	#DIV/0 !	#DIV/0 !	#VALEUR !	#VALEUR !	#VALEUR !	#VALEUR !	1,08614114613602E-005
88,4	#DIV/0 !	0,0005094417	0,0014334652	1	#DIV/0 !	#DIV/0 !	#VALEUR !	0,0149417442	#VALEUR !	#VALEUR !	#VALEUR !	0,0002476934	0,5774036818	#VALEUR !	#DIV/0 !	#DIV/0 !	#VALEUR !	#VALEUR !	#VALEUR !	#VALEUR !	#VALEUR !
90,2	#DIV/0 !	0,0004558196	0,0018389568	1	#DIV/0 !	#DIV/0 !	#VALEUR !	0,0146343244	#VALEUR !	#VALEUR !	#VALEUR !	0,0002210082	0,5638356472	3,07722978060737E-005	#DIV/0 !	#DIV/0 !	#VALEUR !	#VALEUR !	#VALEUR !	#VALEUR !	#VALEUR !
91,9	#DIV/0 !	0,0004827851	0,0018272629	1	#DIV/0 !	#DIV/0 !	#VALEUR !	0,0145354791	#VALEUR !	#VALEUR !	#VALEUR !	0,0002452979	0,5496196358	#VALEUR !	#DIV/0 !	#DIV/0 !	#VALEUR !	#VALEUR !	#VALEUR !	#VALEUR !	#VALEUR !
93,7
95,5
97,2
99
100,8
102,5
104,3
106,1
107,8
109,6
111,4
113,1
114,9
116,7
118,4
120,2
122
123,7
125,5
127,3
129
130,8
132,6
134,3
136,1
137,9
139,6
141,4
143,2
144,9
146,7
148,5
150,2
152
153,8
155,6
157,3
159,1
160,9
162,6
164,4
166,2
167,9
169,7
171,5
173,2
175
176,8
178,5
180,3
182,1
183,8
185,6
187,4
189,1
190,9
192,7
194,4
196,2
198
199,7
201,5
203,3
205
206,8