## Feuille1
Temps	Li7	B11	Mg25	Ca43	Ti49	V51	Cr53	Mn55	Ni60	Cu65	Zn66	Rb85	Sr86	Y89	Mo97	Cd111	Sn118	Ba138	Pb208	Th232	U238
1,8	5916,2	581	3487,9	11161,3	0	4391,8	5555	153829,9	5133,8	5113,8	781,6	621,4	56136,8	37,5	33,3	1243	240	0	75	0	0
3,5	5194,2	661,2	11161,3	11161,3	0	4612,4	5795,6	153857,8	5073,8	4186	801,6	440,8	55194	25	20	841,8	212,5	0	100	0	0
5,3	5695,6	952	6975,8	11161,3	4650,5	5314,4	6176,8	153857,8	4953,4	4186,3	425,8	601,3	55555	25	75	1804,4	110	0	50	80,2	0
7,1	5936	621,2	8370,9	11161,3	3487,9	5174	5254,2	151039,6	6477,6	4938,3	822	400,8	53188,4	12,5	100	1604	120	4650,5	75	0	0
8,8	6176,8	801,6	6975,8	13951,6	4650,5	4271,6	5515,2	162228,8	4652,6	4337	701,4	425,5	53669,8	12,5	267	1704,2	130	0	33,3	20	0
10,6	5615,4	681,2	6975,8	11161,3	0	4251,4	5214	151039,6	5173,8	4512	1022,2	621,2	55374,8	25	120	1523,8	110	3487,9	50	0	0
12,4	5956,2	400,6	5580,6	11161,3	0	4572,4	4993,6	145486,9	5815,8	4437	626	601,2	54772,8	0	50	1122,6	160	4650,5	100,3	25	66,7
14,1	5916	701,6	5580,6	13951,6	4650,5	5214,2	5214,2	151011,7	5374,4	4688	661,4	375,5	55815,8	12,5	100	1443,6	240	6975,8	75	0	0
15,9	5916	541	5580,6	11161,3	0	4753	4973,6	151039,6	5174	3449,2	821,8	501	56878,6	0	100,2	1262,8	112,5	3487,9	133,3	0	0
17,7	5655,4	821,8	6975,8	11161,3	0	4893	5214,2	142612,9	4853,2	5239	821,8	501	54412	14,3	80	1222,8	100	6975,8	20	0	0
19,4	5455	801,8	5580,6	11161,3	4650,5	4472	5595,2	148249,3	4752,8	4812,8	761,6	601,2	53549,6	25	100	1624,2	312,5	0	25	0	0
21,2	6116,4	621	2790,3	13951,6	0	4933,2	4973,6	151067,5	5675,4	4086	701,5	576	53389,2	25	125,3	1624	200	4650,5	140	1453,5	601,2
23	6417,6	14414,8	8131,9	64479	0	16586	9200,3	184783,3	12995,8	40312,6	8022	26333,2	66846,2	34897,1	7239,8	7500,6	29999,6	157595,7	98495	66024	102264,6
24,7	28419	35759,6	34323,8	389947	3575,4	106938,8	15182,2	364203,6	44283,4	40352,6	20797,8	148213,6	100179,2	139638,5	14841	16345	84433,2	435854,8	181144,8	161050	191033,6
26,5	57640,6	49798,8	43604,4	715009,8	13609,4	251400	25491	450334,2	74808,8	64479,8	31628,2	236639,2	139770	237147	22061,2	21399,6	114213,2	472136,4	281766,4	256092,8	283229,6
28,3	78558,8	54471,8	61677,6	1395966,3	13992,2	324264	31868,8	549893,4	95726,4	85398	39149,2	301099,2	162353,6	328900	30765,6	28760	145153,6	639751	319430,4	338002,4	348571,2
30,1	106236,8	55976,2	56800,9	1524044,2	21257,8	394779,2	39149,2	633766,3	106878	98634,8	44865	357478,4	179761,6	398344	39209,4	28940,6	158636,8	662195,2	346125,6	385596,8	429520
31,8	117949,2	66786,4	60348,3	1688635,9	21905	485073,6	42358	606768,5	109304,8	103067,6	40773,6	391390,4	183612,8	445651	44644,4	31488	168465,6	680889,8	357937,6	423542,4	460443,2
33,6	125871,2	46630,2	57478,7	1715549,5	23903,9	470414,4	45045,6	627293,1	115181,2	109505,6	42759,2	415339,2	199516,8	473569	43601,4	34295,4	166914,4	692967,8	348190,4	452744	471635,2
35,4	122882,8	43421,2	54771,8	1825898,6	19131,9	473278,4	45206	630313,5	116585,6	108282,4	40573	430961,6	196868,8	477570,5	43280,8	28679,8	171079,2	668659,2	363454,4	461729,6	473262,4
37,1	134073,6	54592	56183,8	1769722,4	23354,3	476872	47632,8	620824,5	115803,2	110187,6	39650,6	419892,8	201381,6	475443,5	43742	32109,2	164692	658245	346206,4	466280	469089,6
38,9	129180	39811	61361	1810289,4	20871,1	498168	45266	641744,8	112132,8	113718	39450	437540,8	199677,6	489109	43300,6	33493,4	161889,6	655631,2	358780,8	456816	445441,6
40,7	126674,4	38086,2	51458,3	1698083,9	23660,5	471014,4	44564,2	620853,2	107680,8	102044,8	36982,8	399073,6	193279,2	479610	42518,6	28419,2	157234,4	599166,4	319331,2	436217,6	436417,6
42,4	120516,4	32811,4	55670,1	1670484,4	19435,9	437158,4	39771	581828,9	103649,2	97472	35278,2	376350,4	187141,6	443186	38587,4	26012,2	144142	579107,6	299575,2	406193,6	403966,4
44,2	111130	32470,2	55352,8	1407922,4	29071,9	423723,2	42137,4	588821,8	97692,4	97110,8	32269,8	370312	180162,4	426294,5	39149	22743,2	141859,2	600450,7	296706,4	401078,4	391473,6
46	109284,4	32751,2	48800,4	1483409,3	21665	408640	38507,2	534908,9	94403,6	91675,6	34676,6	355771,2	176954,4	422078,5	36882,8	23043,8	138016,4	543087,4	282248	402963,2	380641,6
47,7	110748,8	32691	46017,8	1433528,5	16222,5	410324,8	38266,6	542183	95546,4	88706,8	32630,8	360644,8	173344	418338,5	37324	21419,6	135553,6	509683,9	279678,4	385355,2	376289,6
49,5	106176,4	29863,2	48957,1	1405581,8	16291,9	381363,2	37965,8	522725	93440	86681,6	30565,2	342636,8	164879,2	403399	34817,2	22402,2	131939,6	503663,3	278817,6	390828,8	376750,4
51,3	107901,2	31648	47610,5	1403360,4	15843,8	401980,8	38928,4	529498,3	93541,2	86300,8	30625,2	340508,8	171819,2	417638,5	38447,2	22602,8	137786,4	516295	280362,4	402142,4	374606,4
53	110528,4	31728,4	42991,9	1440536,4	20139,8	408260,8	40072	533088,3	94824,4	90091,2	28138,2	356214,4	181707,2	411245	37163,6	22562,6	138096	511552	271738,4	394340,8	371056
54,8	106076	28860,4	48523,2	1413344,1	16147,5	390811,2	36622,2	523502	92477,6	89851,2	30745,6	341812,8	170956,8	405503,5	36742,4	20858	136084,4	501891,2	268829,6	382126,4	365659,2
56,6	108242	30083,6	44350,4	1485128,8	16610,6	406776	37103,4	527360,1	90873,6	85738,8	29462	348552	172140	406702	39008,6	22322,2	135062,8	513462,5	276550,4	391852,8	367947,2
58,3	109886,4	27035,2	43011,9	1424449	16119,4	394198,4	38306,6	514476,7	92818,8	86842	28238,4	350556,8	168108,8	396381	35779,8	19293,6	130869,2	511790,4	265139,2	377814,4	368467,2
60,1	102225,6	27496,4	46113,6	1354992,6	16933,6	374204,8	37484,6	505244,5	87403,6	83733,2	29100,8	325105,6	163475,2	393640,5	32270	20276,4	128356,8	464549,4	260204	364116	350417,6
61,9	97913,6	27376,2	45810,4	1329194,8	13457,8	367787,2	37304	493848,1	84976,8	84255,2	25931,8	324867,2	162192,8	377336,5	33413	20537	126054,4	464133,4	258440,8	350175,2	344340,8
63,6	98976,4	27276	42961,8	1348762,8	13417,2	356776,8	34877,2	500381	88025,2	82069,2	28178,4	316603,2	162833,6	372607	34195,6	19574,4	125714,4	468152,5	250318,4	359243,2	350338,4
65,4	98234,4	26393,4	40662	1306387,7	20303,9	368065,6	35117,8	488539,5	84556	82871,2	26894,8	318208	161248,8	372419,5	31909	19193	125954,4	469588,8	248052	349574,4	337501,6
67,2	95767,2	26553,8	40583,3	1308142,1	16222,5	360987,2	34977,4	498814,8	89509,6	83713,2	26373,6	317265,6	160326,4	372519	34676,4	19714,8	127055,6	463557,9	256232,8	352964	343376,8
68,9	96990,8	27737	49014,4	1336472	13600	360445,6	33593,6	490905,6	82810,8	80986	27897,6	313694,4	158582	373195	33794,2	19775,2	124443,6	471811,2	258439,2	356572,8	340169,6
70,7	99838,8	27576,8	40883,5	1310975,2	10895	356355,2	37364,2	499780,9	81587,6	82690,8	25310,4	309883,2	157238	366439	36361,4	20837,6	125244,4	467014,2	253987,2	347688	343638,4
72,5	99076,4	28158,2	40317,2	1283498,4	16798,8	362411,2	37284	514743,2	85418,4	83131,6	29060,6	319569,6	163435,2	381016,5	34034,8	19053	127525,2	468862,4	258602,4	360985,6	339066,4
74,2	94964,8	31106,4	40611,4	1312431,3	20292,2	361751,2	35559	496455,1	86521,2	81948,4	27075,2	316985,6	161489,6	375183,5	33272,6	21018,4	124462,8	463879,4	256856	349173,6	347230,4
76	98715,6	29742,8	40593,8	1309351,4	16914,1	345664	34737	499276,1	84334,8	81868,4	24969,4	319289,6	158041,6	365311	33493,2	18872,4	127636,4	466719,9	251601,6	348852	332046,4
77,8	93600,8	30384,6	43634,5	1283669,3	17023,4	345724	34696,6	488831,4	82870,8	84595,6	25771,8	305152	156155,6	359893	33774	18932,6	124753,6	445169,7	246908,8	346928	330661,6
79,5	92457,6	27917,8	40667,7	1273474,5	10837,5	338725,6	35438,6	491670,5	82410	83713,2	26453,6	307838,4	153808,4	365988,5	32229,8	19313,6	123372,4	450948,4	258621,6	350819,2	343478,4
81,3	92438	28078,4	40555,1	1252994,8	16886,7	354669,6	35158	490309,5	85297,6	84636	27055,4	296827,2	154511,2	360994	32269,8	19534,4	127035,6	441594,5	243018,4	343600	337962,4
83,1	93179,6	25972,2	40766,2	1266374	16974,6	346205,6	32269,8	476538,6	80584,8	80564,6	26854,6	298834,4	152726	360018,5	31427,6	19433,8	122951,6	432947,8	248592,8	329960	323761,6
84,8	86481,2	26774,4	38015,3	1220945,6	13567,2	346868	33132,4	473359,4	79842,4	77816,8	26293,2	291312,8	148012,8	346179,5	32671	19173,2	123512,8	432522,1	236078,4	336720	304629,6
86,6	88386,4	31688,2	38588,8	1225593,6	13771,9	339566,4	33112,4	477773,9	80163,2	77034,8	24267,2	283208,8	146147,6	345454,5	30685,4	18912,4	117606,8	411503,6	242836,8	323764	313916
88,4	88486,4	25992,2	38106,3	1156457,4	10887,5	336638,4	33473,2	455750,8	78900	76854,2	24227,4	280121,6	145746	343603,5	31126,8	17288	116485,6	401177,2	234212,8	312429,6	306374,4

blanc moy	5784,3428571429	671,2571428571	7075,4428571429	11559,9142857143	1826,9857142857	4655,4285714286	5500,6285714286	153048,628571429	5325,8285714286	4530,0571428572	740,0857142857	530,3142857143	54841,6571428571	19,6428571429	95,0428571429	1406,2571428572	154,6428571429	1826,9857142857	69,0857142857	17,8857142857	9,5285714286
LOD	955,4809708803	519,4899091554	7089,4897013618	3163,902807113	6934,1123413785	1279,8251956531	1192,0646842469	15072,2052083107	1850,1737354715	1088,7279254774	554,6532816608	305,9249137569	3171,5665286597	36,5962527356	251,269408632	1043,5030262123	157,1083566023	6934,1123413785	77,5480035665	88,4682025201	75,6306910491

-Blanc
28,3	72774,4571428572	53800,5428571429	54602,1571428571	1384406,38571429	12165,2142857143	319608,571428571	26368,1714285714	396844,771428571	90400,5714285714	80867,9428571429	38409,1142857143	300568,885714286	107511,942857143	328880,357142857	30670,5571428571	27353,7428571429	144998,957142857	637924,014285714	319361,314285714	337984,514285714	348561,671428571
30,1	100452,457142857	55304,9428571429	49725,4571428571	1512484,28571429	19430,8142857143	390123,771428571	33648,5714285714	480717,671428571	101552,171428571	94104,7428571429	44124,9142857143	356948,085714286	124919,942857143	398324,357142857	39114,3571428571	27534,3428571429	158482,157142857	660368,214285714	346056,514285714	385578,914285714	429510,471428571
31,8	112164,857142857	66115,1428571429	53272,8571428572	1677075,98571429	20078,0142857143	480418,171428571	36857,3714285714	453719,871428571	103978,971428571	98537,5428571429	40033,5142857143	390860,085714286	128771,142857143	445631,357142857	44549,3571428572	30081,7428571429	168310,957142857	679062,814285714	357868,514285714	423524,514285714	460433,671428571
33,6	120086,857142857	45958,9428571429	50403,2571428571	1703989,58571429	22076,9142857143	465758,971428572	39544,9714285714	474244,471428571	109855,371428571	104975,542857143	42019,1142857143	414808,885714286	144675,142857143	473549,357142857	43506,3571428571	32889,1428571429	166759,757142857	691140,814285714	348121,314285714	452726,114285714	471625,671428571
35,4	117098,457142857	42749,9428571428	47696,3571428571	1814338,68571429	17304,9142857143	468622,971428571	39705,3714285714	477264,871428571	111259,771428571	103752,342857143	39832,9142857143	430431,285714286	142027,142857143	477550,857142857	43185,7571428572	27273,5428571429	170924,557142857	666832,214285714	363385,314285714	461711,714285714	473252,871428571
37,1	128289,257142857	53920,7428571429	49108,3571428571	1758162,48571429	21527,3142857143	472216,571428571	42132,1714285714	467775,871428571	110477,371428571	105657,542857143	38910,5142857143	419362,485714286	146539,942857143	475423,857142857	43646,9571428571	30702,9428571429	164537,357142857	656418,014285714	346137,314285714	466262,114285714	469080,071428571
38,9	123395,657142857	39139,7428571429	54285,5571428571	1798729,48571429	19044,1142857143	493512,571428571	39765,3714285714	488696,171428571	106806,971428571	109187,942857143	38709,9142857143	437010,485714286	144835,942857143	489089,357142857	43205,5571428571	32087,1428571429	161734,957142857	653804,214285714	358711,714285714	456798,114285714	445432,071428571
40,7	120890,057142857	37414,9428571428	44382,8571428571	1686523,98571429	21833,5142857143	466358,971428571	39063,5714285714	467804,571428571	102354,971428571	97514,7428571429	36242,7142857143	398543,285714286	138437,542857143	479590,357142857	42423,5571428571	27012,9428571429	157079,757142857	597339,414285714	319262,114285714	436199,714285714	436408,071428571
42,4	114732,057142857	32140,1428571429	48594,6571428571	1658924,48571429	17608,9142857143	432502,971428572	34270,3714285714	428780,271428571	98323,3714285714	92941,9428571429	34538,1142857143	375820,085714286	132299,942857143	443166,357142857	38492,3571428571	24605,9428571429	143987,357142857	577280,614285714	299506,114285714	406175,714285714	403956,871428572
44,2	105345,657142857	31798,9428571429	48277,3571428572	1396362,48571429	27244,9142857143	419067,771428571	36636,7714285714	435773,171428571	92366,5714285714	92580,7428571429	31529,7142857143	369781,685714286	125320,742857143	426274,857142857	39053,9571428571	21336,9428571429	141704,557142857	598623,714285714	296637,314285714	401060,514285714	391464,071428571
46	103500,057142857	32079,9428571429	41724,9571428571	1471849,38571429	19838,0142857143	403984,571428571	33006,5714285714	381860,271428571	89077,7714285714	87145,5428571429	33936,5142857143	355240,885714286	122112,742857143	422058,857142857	36787,7571428571	21637,5428571429	137861,757142857	541260,414285714	282178,914285714	402945,314285714	380632,071428571
47,7	104964,457142857	32019,7428571429	38942,3571428571	1421968,58571429	14395,5142857143	405669,371428571	32765,9714285714	389134,371428571	90220,5714285714	84176,7428571429	31890,7142857143	360114,485714286	118502,342857143	418318,857142857	37228,9571428571	20013,3428571429	135398,957142857	507856,914285714	279609,314285714	385337,314285714	376280,071428571
49,5	100392,057142857	29191,9428571429	41881,6571428571	1394021,88571429	14464,9142857143	376707,771428571	32465,1714285714	369676,371428571	88114,1714285714	82151,5428571429	29825,1142857143	342106,485714286	110037,542857143	403379,357142857	34722,1571428571	20995,9428571429	131784,957142857	501836,314285714	278748,514285714	390810,914285714	376740,871428571
51,3	102116,857142857	30976,7428571429	40535,0571428571	1391800,48571429	14016,8142857143	397325,371428571	33427,7714285714	376449,671428571	88215,3714285714	81770,7428571429	29885,1142857143	339978,485714286	116977,542857143	417618,857142857	38352,1571428571	21196,5428571429	137631,757142857	514468,014285714	280293,314285714	402124,514285714	374596,871428571
53	104744,057142857	31057,1428571429	35916,4571428571	1428976,48571429	18312,8142857143	403605,371428571	34571,3714285714	380039,671428571	89498,5714285714	85561,1428571429	27398,1142857143	355684,085714286	126865,542857143	411225,357142857	37068,5571428571	21156,3428571429	137941,357142857	509725,014285714	271669,314285714	394322,914285714	371046,471428571
54,8	100291,657142857	28189,1428571429	41447,7571428571	1401784,18571429	14320,5142857143	386155,771428571	31121,5714285714	370453,371428571	87151,7714285714	85321,1428571429	30005,5142857143	341282,485714286	116115,142857143	405483,857142857	36647,3571428571	19451,7428571429	135929,757142857	500064,214285714	268760,514285714	382108,514285714	365649,671428571
56,6	102457,657142857	29412,3428571429	37274,9571428571	1473568,88571429	14783,6142857143	402120,571428571	31602,7714285714	374311,471428571	85547,7714285714	81208,7428571429	28721,9142857143	348021,685714286	117298,342857143	406682,357142857	38913,5571428571	20915,9428571429	134908,157142857	511635,514285714	276481,314285714	391834,914285714	367937,671428571
58,3	104102,057142857	26363,9428571429	35936,4571428571	1412889,08571429	14292,4142857143	389542,971428571	32805,9714285714	361428,071428571	87492,9714285714	82311,9428571429	27498,3142857143	350026,485714286	113267,142857143	396361,357142857	35684,7571428571	17887,3428571429	130714,557142857	509963,414285714	265070,114285714	377796,514285714	368457,671428571
60,1	96441,2571428572	26825,1428571429	39038,1571428571	1343432,68571429	15106,6142857143	369549,371428571	31983,9714285714	352195,871428571	82077,7714285714	79203,1428571429	28360,7142857143	324575,285714286	108633,542857143	393620,857142857	32174,9571428571	18870,1428571429	128202,157142857	462722,414285714	260134,914285714	364098,114285714	350408,071428571
61,9	92129,2571428572	26704,9428571429	38734,9571428571	1317634,88571429	11630,8142857143	363131,771428571	31803,3714285714	340799,471428571	79650,9714285714	79725,1428571429	25191,7142857143	324336,885714286	107351,142857143	377316,857142857	33317,9571428571	19130,7428571429	125899,757142857	462306,414285714	258371,714285714	350157,314285714	344331,271428571
63,6	93192,0571428571	26604,7428571429	35886,3571428571	1337202,88571429	11590,2142857143	352121,371428571	29376,5714285714	347332,371428571	82699,3714285714	77539,1428571429	27438,3142857143	316072,885714286	107991,942857143	372587,357142857	34100,5571428571	18168,1428571429	125559,757142857	466325,514285714	250249,314285714	359225,314285714	350328,871428571
65,4	92450,0571428571	25722,1428571429	33586,5571428571	1294827,78571429	18476,9142857143	363410,171428571	29617,1714285714	335490,871428571	79230,1714285714	78341,1428571429	26154,7142857143	317677,685714286	106407,142857143	372399,857142857	31813,9571428571	17786,7428571429	125799,757142857	467761,814285714	247982,914285714	349556,514285714	337492,071428571
67,2	89982,8571428571	25882,5428571429	33507,8571428571	1296582,18571429	14395,5142857143	356331,771428571	29476,7714285714	345766,171428571	84183,7714285714	79183,1428571429	25633,5142857143	316735,285714286	105484,742857143	372499,357142857	34581,3571428571	18308,5428571429	126900,957142857	461730,914285714	256163,714285714	352946,114285714	343367,271428571
68,9	91206,4571428572	27065,7428571429	41938,9571428571	1324912,08571429	11773,0142857143	355790,171428571	28092,9714285714	337856,971428571	77484,9714285714	76455,9428571429	27157,5142857143	313164,085714286	103740,342857143	373175,357142857	33699,1571428571	18368,9428571429	124288,957142857	469984,214285714	258370,114285714	356554,914285714	340160,071428571
70,7	94054,4571428572	26905,5428571429	33808,0571428571	1299415,28571429	9068,0142857143	351699,771428571	31863,5714285714	346732,271428571	76261,7714285714	78160,7428571429	24570,3142857143	309352,885714286	102396,342857143	366419,357142857	36266,3571428571	19431,3428571429	125089,757142857	465187,214285714	253918,114285714	347670,114285714	343628,871428571
72,5	93292,0571428572	27486,9428571429	33241,7571428571	1271938,48571429	14971,8142857143	357755,771428571	31783,3714285714	361694,571428571	80092,5714285714	78601,5428571429	28320,5142857143	319039,285714286	108593,542857143	380996,857142857	33939,7571428571	17646,7428571429	127370,557142857	467035,414285714	258533,314285714	360967,714285714	339056,871428571
74,2	89180,4571428571	30435,1428571429	33535,9571428571	1300871,38571429	18465,2142857143	357095,771428571	30058,3714285714	343406,471428571	81195,3714285714	77418,3428571429	26335,1142857143	316455,285714286	106647,942857143	375163,857142857	33177,5571428571	19612,1428571429	124308,157142857	462052,414285714	256786,914285714	349155,714285714	347220,871428571
76	92931,2571428572	29071,5428571429	33518,3571428571	1297791,48571429	15087,1142857143	341008,571428571	29236,3714285714	346227,471428571	79008,9714285714	77338,3428571429	24229,3142857143	318759,285714286	103199,942857143	365291,357142857	33398,1571428571	17466,1428571429	127481,757142857	464892,914285714	251532,514285714	348834,114285714	332036,871428571
77,8	87816,4571428571	29713,3428571429	36559,0571428571	1272109,38571429	15196,4142857143	341068,571428571	29195,9714285714	335782,771428571	77544,9714285714	80065,5428571429	25031,7142857143	304621,685714286	101313,942857143	359873,357142857	33678,9571428571	17526,3428571429	124598,957142857	443342,714285714	246839,714285714	346910,114285714	330652,071428571
79,5	86673,2571428572	27246,5428571429	33592,2571428571	1261914,58571429	9010,5142857143	334070,171428571	29937,9714285714	338621,871428571	77084,1714285714	79183,1428571429	25713,5142857143	307308,085714286	98966,7428571429	365968,857142857	32134,7571428571	17907,3428571429	123217,757142857	449121,414285714	258552,514285714	350801,314285714	343468,871428571
81,3	86653,6571428571	27407,1428571429	33479,6571428571	1241434,88571429	15059,7142857143	350014,171428571	29657,3714285714	337260,871428571	79971,7714285714	80105,9428571429	26315,3142857143	296296,885714286	99669,5428571429	360974,357142857	32174,7571428571	18128,1428571429	126880,957142857	439767,514285714	242949,314285714	343582,114285714	337952,871428571

> LOD
28,3	72774,4571428572	53800,5428571429	54602,1571428571	1384406,38571429	12165,2142857143	319608,571428571	26368,1714285714	396844,771428571	90400,5714285714	80867,9428571429	38409,1142857143	300568,885714286	107511,942857143	328880,357142857	30670,5571428571	27353,7428571429	144998,957142857	637924,014285714	319361,314285714	337984,514285714	348561,671428571
30,1	100452,457142857	55304,9428571429	49725,4571428571	1512484,28571429	19430,8142857143	390123,771428571	33648,5714285714	480717,671428571	101552,171428571	94104,7428571429	44124,9142857143	356948,085714286	124919,942857143	398324,357142857	39114,3571428571	27534,3428571429	158482,157142857	660368,214285714	346056,514285714	385578,914285714	429510,471428571
31,8	112164,857142857	66115,1428571429	53272,8571428572	1677075,98571429	20078,0142857143	480418,171428571	36857,3714285714	453719,871428571	103978,971428571	98537,5428571429	40033,5142857143	390860,085714286	128771,142857143	445631,357142857	44549,3571428572	30081,7428571429	168310,957142857	679062,814285714	357868,514285714	423524,514285714	460433,671428571
33,6	120086,857142857	45958,9428571429	50403,2571428571	1703989,58571429	22076,9142857143	465758,971428572	39544,9714285714	474244,471428571	109855,371428571	104975,542857143	42019,1142857143	414808,885714286	144675,142857143	473549,357142857	43506,3571428571	32889,1428571429	166759,757142857	691140,814285714	348121,314285714	452726,114285714	471625,671428571
35,4	117098,457142857	42749,9428571428	47696,3571428571	1814338,68571429	17304,9142857143	468622,971428571	39705,3714285714	477264,871428571	111259,771428571	103752,342857143	39832,9142857143	430431,285714286	142027,142857143	477550,857142857	43185,7571428572	27273,5428571429	170924,557142857	666832,214285714	363385,314285714	461711,714285714	473252,871428571
37,1	128289,257142857	53920,7428571429	49108,3571428571	1758162,48571429	21527,3142857143	472216,571428571	42132,1714285714	467775,871428571	110477,371428571	105657,542857143	38910,5142857143	419362,485714286	146539,942857143	475423,857142857	43646,9571428571	30702,9428571429	164537,357142857	656418,014285714	346137,314285714	466262,114285714	469080,071428571
38,9	123395,657142857	39139,7428571429	54285,5571428571	1798729,48571429	19044,1142857143	493512,571428571	39765,3714285714	488696,171428571	106806,971428571	109187,942857143	38709,9142857143	437010,485714286	144835,942857143	489089,357142857	43205,5571428571	32087,1428571429	161734,957142857	653804,214285714	358711,714285714	456798,114285714	445432,071428571
40,7	120890,057142857	37414,9428571428	44382,8571428571	1686523,98571429	21833,5142857143	466358,971428571	39063,5714285714	467804,571428571	102354,971428571	97514,7428571429	36242,7142857143	398543,285714286	138437,542857143	479590,357142857	42423,5571428571	27012,9428571429	157079,757142857	597339,414285714	319262,114285714	436199,714285714	436408,071428571
42,4	114732,057142857	32140,1428571429	48594,6571428571	1658924,48571429	17608,9142857143	432502,971428572	34270,3714285714	428780,271428571	98323,3714285714	92941,9428571429	34538,1142857143	375820,085714286	132299,942857143	443166,357142857	38492,3571428571	24605,9428571429	143987,357142857	577280,614285714	299506,114285714	406175,714285714	403956,871428572
44,2	105345,657142857	31798,9428571429	48277,3571428572	1396362,48571429	27244,9142857143	419067,771428571	36636,7714285714	435773,171428571	92366,5714285714	92580,7428571429	31529,7142857143	369781,685714286	125320,742857143	426274,857142857	39053,9571428571	21336,9428571429	141704,557142857	598623,714285714	296637,314285714	401060,514285714	391464,071428571
46	103500,057142857	32079,9428571429	41724,9571428571	1471849,38571429	19838,0142857143	403984,571428571	33006,5714285714	381860,271428571	89077,7714285714	87145,5428571429	33936,5142857143	355240,885714286	122112,742857143	422058,857142857	36787,7571428571	21637,5428571429	137861,757142857	541260,414285714	282178,914285714	402945,314285714	380632,071428571
47,7	104964,457142857	32019,7428571429	38942,3571428571	1421968,58571429	14395,5142857143	405669,371428571	32765,9714285714	389134,371428571	90220,5714285714	84176,7428571429	31890,7142857143	360114,485714286	118502,342857143	418318,857142857	37228,9571428571	20013,3428571429	135398,957142857	507856,914285714	279609,314285714	385337,314285714	376280,071428571
49,5	100392,057142857	29191,9428571429	41881,6571428571	1394021,88571429	14464,9142857143	376707,771428571	32465,1714285714	369676,371428571	88114,1714285714	82151,5428571429	29825,1142857143	342106,485714286	110037,542857143	403379,357142857	34722,1571428571	20995,9428571429	131784,957142857	501836,314285714	278748,514285714	390810,914285714	376740,871428571
51,3	102116,857142857	30976,7428571429	40535,0571428571	1391800,48571429	14016,8142857143	397325,371428571	33427,7714285714	376449,671428571	88215,3714285714	81770,7428571429	29885,1142857143	339978,485714286	116977,542857143	417618,857142857	38352,1571428571	21196,5428571429	137631,757142857	514468,014285714	280293,314285714	402124,514285714	374596,871428571
53	104744,057142857	31057,1428571429	35916,4571428571	1428976,48571429	18312,8142857143	403605,371428571	34571,3714285714	380039,671428571	89498,5714285714	85561,1428571429	27398,1142857143	355684,085714286	126865,542857143	411225,357142857	37068,5571428571	21156,3428571429	137941,357142857	509725,014285714	271669,314285714	394322,914285714	371046,471428571
54,8	100291,657142857	28189,1428571429	41447,7571428571	1401784,18571429	14320,5142857143	386155,771428571	31121,5714285714	370453,371428571	87151,7714285714	85321,1428571429	30005,5142857143	341282,485714286	116115,142857143	405483,857142857	36647,3571428571	19451,7428571429	135929,757142857	500064,214285714	268760,514285714	382108,514285714	365649,671428571
56,6	102457,657142857	29412,3428571429	37274,9571428571	1473568,88571429	14783,6142857143	402120,571428571	31602,7714285714	374311,471428571	85547,7714285714	81208,7428571429	28721,9142857143	348021,685714286	117298,342857143	406682,357142857	38913,5571428571	20915,9428571429	134908,157142857	511635,514285714	276481,314285714	391834,914285714	367937,671428571
58,3	104102,057142857	26363,9428571429	35936,4571428571	1412889,08571429	14292,4142857143	389542,971428571	32805,9714285714	361428,071428571	87492,9714285714	82311,9428571429	27498,3142857143	350026,485714286	113267,142857143	396361,357142857	35684,7571428571	17887,3428571429	130714,557142857	509963,414285714	265070,114285714	377796,514285714	368457,671428571
60,1	96441,2571428572	26825,1428571429	39038,1571428571	1343432,68571429	15106,6142857143	369549,371428571	31983,9714285714	352195,871428571	82077,7714285714	79203,1428571429	28360,7142857143	324575,285714286	108633,542857143	393620,857142857	32174,9571428571	18870,1428571429	128202,157142857	462722,414285714	260134,914285714	364098,114285714	350408,071428571
61,9	92129,2571428572	26704,9428571429	38734,9571428571	1317634,88571429	11630,8142857143	363131,771428571	31803,3714285714	340799,471428571	79650,9714285714	79725,1428571429	25191,7142857143	324336,885714286	107351,142857143	377316,857142857	33317,9571428571	19130,7428571429	125899,757142857	462306,414285714	258371,714285714	350157,314285714	344331,271428571
63,6	93192,0571428571	26604,7428571429	35886,3571428571	1337202,88571429	11590,2142857143	352121,371428571	29376,5714285714	347332,371428571	82699,3714285714	77539,1428571429	27438,3142857143	316072,885714286	107991,942857143	372587,357142857	34100,5571428571	18168,1428571429	125559,757142857	466325,514285714	250249,314285714	359225,314285714	350328,871428571
65,4	92450,0571428571	25722,1428571429	33586,5571428571	1294827,78571429	18476,9142857143	363410,171428571	29617,1714285714	335490,871428571	79230,1714285714	78341,1428571429	26154,7142857143	317677,685714286	106407,142857143	372399,857142857	31813,9571428571	17786,7428571429	125799,757142857	467761,814285714	247982,914285714	349556,514285714	337492,071428571
67,2	89982,8571428571	25882,5428571429	33507,8571428571	1296582,18571429	14395,5142857143	356331,771428571	29476,7714285714	345766,171428571	84183,7714285714	79183,1428571429	25633,5142857143	316735,285714286	105484,742857143	372499,357142857	34581,3571428571	18308,5428571429	126900,957142857	461730,914285714	256163,714285714	352946,114285714	343367,271428571
68,9	91206,4571428572	27065,7428571429	41938,9571428571	1324912,08571429	11773,0142857143	355790,171428571	28092,9714285714	337856,971428571	77484,9714285714	76455,9428571429	27157,5142857143	313164,085714286	103740,342857143	373175,357142857	33699,1571428571	18368,9428571429	124288,957142857	469984,214285714	258370,114285714	356554,914285714	340160,071428571
70,7	94054,4571428572	26905,5428571429	33808,0571428571	1299415,28571429	9068,0142857143	351699,771428571	31863,5714285714	346732,271428571	76261,7714285714	78160,7428571429	24570,3142857143	309352,885714286	102396,342857143	366419,357142857	36266,3571428571	19431,3428571429	125089,757142857	465187,214285714	253918,114285714	347670,114285714	343628,871428571
72,5	93292,0571428572	27486,9428571429	33241,7571428571	1271938,48571429	14971,8142857143	357755,771428571	31783,3714285714	361694,571428571	80092,5714285714	78601,5428571429	28320,5142857143	319039,285714286	108593,542857143	380996,857142857	33939,7571428571	17646,7428571429	127370,557142857	467035,414285714	258533,314285714	360967,714285714	339056,871428571
74,2	89180,4571428571	30435,1428571429	33535,9571428571	1300871,38571429	18465,2142857143	357095,771428571	30058,3714285714	343406,471428571	81195,3714285714	77418,3428571429	26335,1142857143	316455,285714286	106647,942857143	375163,857142857	33177,5571428571	19612,1428571429	124308,157142857	462052,414285714	256786,914285714	349155,714285714	347220,871428571
76	92931,2571428572	29071,5428571429	33518,3571428571	1297791,48571429	15087,1142857143	341008,571428571	29236,3714285714	346227,471428571	79008,9714285714	77338,3428571429	24229,3142857143	318759,285714286	103199,942857143	365291,357142857	33398,1571428571	17466,1428571429	127481,757142857	464892,914285714	251532,514285714	348834,114285714	332036,871428571
77,8	87816,4571428571	29713,3428571429	36559,0571428571	1272109,38571429	15196,4142857143	341068,571428571	29195,9714285714	335782,771428571	77544,9714285714	80065,5428571429	25031,7142857143	304621,685714286	101313,942857143	359873,357142857	33678,9571428571	17526,3428571429	124598,957142857	443342,714285714	246839,714285714	346910,114285714	330652,071428571
79,5	86673,2571428572	27246,5428571429	33592,2571428571	1261914,58571429	9010,5142857143	334070,171428571	29937,9714285714	338621,871428571	77084,1714285714	79183,1428571429	25713,5142857143	307308,085714286	98966,7428571429	365968,857142857	32134,7571428571	17907,3428571429	123217,757142857	449121,414285714	258552,514285714	350801,314285714	343468,871428571
81,3	86653,6571428571	27407,1428571429	33479,6571428571	1241434,88571429	15059,7142857143	350014,171428571	29657,3714285714	337260,871428571	79971,7714285714	80105,9428571429	26315,3142857143	296296,885714286	99669,5428571429	360974,357142857	32174,7571428571	18128,1428571429	126880,957142857	439767,514285714	242949,314285714	343582,114285714	337952,871428571

Norma
28,3	0,0525672649	0,0388618136	0,0394408446	1	0,0087873145	0,23086326	0,0190465543	0,2866533812	0,0652991581	0,0584134425	0,0277441037	0,2171103	0,0776592365	0,2375605606	0,022154302	0,0197584634	0,1047372785	0,4607924529	0,2306846585	0,2441367779	0,2517769891
30,1	0,0664155377	0,0365656314	0,0328766769	1	0,0128469528	0,2579357519	0,0222472205	0,3178331676	0,0671426291	0,0622186582	0,0291738002	0,2360011863	0,0825925559	0,2633576831	0,0258610007	0,0182047133	0,1047826802	0,43661162	0,2288000725	0,2549308564	0,2839768158
31,8	0,0668812016	0,0394228666	0,0317653211	1	0,0119720361	0,2864617796	0,0219771625	0,2705422266	0,0620001552	0,0587555625	0,0238710199	0,2330604511	0,0767831297	0,2657192405	0,0265637082	0,0179370184	0,1003597682	0,4049087937	0,213388372	0,2525374628	0,2745455038
33,6	0,0704739384	0,0269713754	0,029579557	1	0,0129560148	0,2733344002	0,0232072847	0,2783141842	0,0644695087	0,061605742	0,0246592553	0,2434339325	0,0849037718	0,2779062508	0,0255320558	0,0193012581	0,0978643054	0,4056015483	0,2042977945	0,2656859632	0,2767773203
35,4	0,0645405723	0,0235622727	0,0262885632	1	0,0095378633	0,2582885848	0,0218842114	0,2630516977	0,061322493	0,0571846611	0,0219545086	0,2372386639	0,0782803916	0,263209323	0,0238024783	0,0150322225	0,0942076353	0,3675345841	0,2002852704	0,2544793417	0,2608404237
37,1	0,0729678048	0,0306688052	0,0279316375	1	0,012244212	0,2685852845	0,0239637529	0,2660595225	0,0628368381	0,060095437	0,0221313528	0,2385231679	0,0833483504	0,2704095105	0,0248253262	0,0174630861	0,0935848413	0,3733545788	0,1968744738	0,2651985343	0,2668013197
38,9	0,0686015647	0,0217596605	0,0301799451	1	0,0105875366	0,2743673106	0,0221074774	0,2716896428	0,0593791186	0,0607028148	0,0215206981	0,2429550909	0,0805212479	0,2719082336	0,0240200416	0,0178387818	0,0899162205	0,3634811235	0,1994250481	0,2539559828	0,2476370544
40,7	0,0716800106	0,0221846491	0,0263161731	1	0,0129458665	0,2765208057	0,0231621796	0,2773779533	0,0606898996	0,0578199561	0,0214895931	0,2363104759	0,0820845384	0,2843661645	0,0251544345	0,0160169337	0,0931381697	0,3541837646	0,1893018522	0,2586383105	0,2587618529
42,4	0,0691605062	0,0193740843	0,0292928687	1	0,0106146569	0,2607128746	0,0206581865	0,2584688303	0,0592693473	0,0560254211	0,020819582	0,2265444202	0,0797504311	0,2671407656	0,0232032003	0,0148324671	0,0867956067	0,3479848657	0,1805423435	0,2448427989	0,24350528
44,2	0,0754429156	0,0227726992	0,0345736567	1	0,0195113479	0,3001138857	0,0262372928	0,3120773982	0,0661479898	0,0663013679	0,0225798921	0,2648178317	0,0897480018	0,3052752144	0,0279683517	0,0152803753	0,1014812118	0,428702232	0,2124357517	0,2872180529	0,2803455947
46	0,0703197339	0,0217956696	0,0283486595	1	0,013478291	0,2744741244	0,0224252371	0,2594424913	0,0605209828	0,0592081932	0,0230570564	0,241356819	0,0829655154	0,2867541076	0,0249942402	0,0147009219	0,0936656688	0,3677417129	0,1917172484	0,2737680351	0,2586080309
47,7	0,0738162982	0,0225178975	0,0273862289	1	0,0101236514	0,2852871544	0,0230426831	0,2736589087	0,0634476544	0,0591973295	0,0224271581	0,253250662	0,083336822	0,2941829105	0,0261812796	0,0140743917	0,095219373	0,3571505864	0,1966353667	0,2709886267	0,2646191169
49,5	0,072016127	0,0209408067	0,0300437587	1	0,0103763897	0,2702308875	0,0232888535	0,2651869208	0,0632085998	0,058931315	0,0213950115	0,2454096949	0,0789353051	0,2893637189	0,0249078996	0,0150614155	0,0945357878	0,3599917042	0,1999599268	0,2803477609	0,2702546318
51,3	0,0733703273	0,0222565972	0,0291241867	1	0,010070994	0,2854758103	0,024017646	0,2704767496	0,0633821962	0,0587517706	0,0214722689	0,2442724293	0,0840476376	0,3000565537	0,0275557866	0,0152295843	0,0988875622	0,3696420712	0,2013890045	0,2889239646	0,2691455243
53	0,0733000565	0,0217338376	0,0251343934	1	0,0128153363	0,2824436759	0,0241931003	0,2659523619	0,0626312415	0,0598758228	0,0191732436	0,2489082845	0,0887807071	0,2877761539	0,0259406348	0,0148052421	0,0965315794	0,3567063695	0,1901146149	0,2759477978	0,2596589063
54,8	0,0715457188	0,0201094742	0,029567859	1	0,0102159194	0,2754744813	0,0222014	0,264272757	0,0621720321	0,0608661046	0,021405231	0,2434629305	0,0828338228	0,2892626849	0,0261433661	0,0138764177	0,0969691045	0,356734096	0,1917274549	0,2725872628	0,2608459099
56,6	0,0695302799	0,0199599375	0,0252957005	1	0,0100325234	0,2728888858	0,0214464161	0,2540169483	0,0580548166	0,0551102454	0,0194913957	0,2361760547	0,0796015334	0,2759846255	0,0264076946	0,014194072	0,0915519854	0,347208413	0,1876270034	0,2659087865	0,2496915312
58,3	0,0736802755	0,0186595984	0,0254347333	1	0,0101157369	0,2757066888	0,0232190706	0,2558078161	0,0619248689	0,0582578942	0,019462472	0,2477381199	0,080167045	0,2805325352	0,0252565877	0,0126601182	0,0925157951	0,3609366223	0,1876085794	0,267392903	0,2607831536
60,1	0,0717871898	0,0199676122	0,0290585137	1	0,0112447869	0,275078443	0,0238076472	0,2621611601	0,0610955594	0,0589557956	0,0211106329	0,2416014506	0,0808626618	0,2929963379	0,0239498097	0,0140462139	0,0954287911	0,3444328988	0,1936344984	0,2710207353	0,2608303901
61,9	0,0699201715	0,0202673314	0,0293973373	1	0,0088270388	0,2755936226	0,0241367102	0,2586448455	0,0604499564	0,0605062478	0,0191188884	0,2461508034	0,0814726022	0,2863591889	0,0252861832	0,0145190015	0,0955498056	0,350860788	0,1960874876	0,2657468454	0,2613252542
63,6	0,0696917858	0,0198958162	0,0268368828	1	0,0086675062	0,2633268109	0,0219686719	0,2597454546	0,0618450441	0,057986072	0,0205191857	0,2363686835	0,0807595796	0,2786318824	0,0255014086	0,0135866764	0,0938973124	0,348732058	0,1871438635	0,2686393502	0,2619863262
65,4	0,0713995005	0,0198653003	0,0259390148	1	0,0142697851	0,2806629387	0,0228734444	0,2591007662	0,0611897368	0,060503137	0,0201993768	0,245343581	0,0821786063	0,2876057042	0,0245700297	0,0137367633	0,0971555897	0,3612540752	0,1915180667	0,2699637111	0,2606463
67,2	0,0694000412	0,0199621305	0,0258432188	1	0,0111026624	0,2748238988	0,0227342098	0,2666750903	0,0649274472	0,0610706701	0,0197700652	0,2442847736	0,081356002	0,2872932863	0,0266711648	0,0141206189	0,0978734388	0,3561138811	0,1975684358	0,2722126821	0,2648249183
68,9	0,0688396295	0,0204283312	0,0316541434	1	0,0088858834	0,2685387017	0,0212036495	0,2550033131	0,0584831041	0,0577064272	0,0204975972	0,2363659363	0,0782997936	0,2816604673	0,0254350138	0,013864273	0,0938092108	0,3547286038	0,1950092516	0,2691159045	0,2567416171
70,7	0,0723821385	0,0207058845	0,0260179001	1	0,0069785344	0,2706600232	0,0245214688	0,2668371499	0,0586892984	0,0601507029	0,0189087465	0,2380708378	0,0788018611	0,2819878765	0,0279097511	0,0149539128	0,0962661887	0,3579973388	0,1954095177	0,2675588921	0,264448845
72,5	0,0733463593	0,0216102769	0,0261347208	1	0,0117708635	0,2812681395	0,0249881357	0,2843648301	0,0629689032	0,0617966543	0,022265632	0,2508291787	0,0853764109	0,2995403169	0,0266834894	0,0138738965	0,1001389286	0,3671839633	0,2032592906	0,2837933739	0,2665670355
74,2	0,0685543999	0,0233959661	0,0257796101	1	0,0141944965	0,2745050551	0,0231063361	0,263981878	0,0624161407	0,0595126803	0,0202442106	0,2432640837	0,0819819269	0,2883942727	0,0255041025	0,0150761582	0,0955576074	0,3551868535	0,1973960817	0,2684014101	0,2669140664
76	0,0716072329	0,022400781	0,0258272284	1	0,0116252221	0,2627606786	0,022527788	0,2667820488	0,0608795575	0,0595922717	0,0186696511	0,2456167183	0,079519664	0,2814715316	0,0257346095	0,0134583583	0,0982297685	0,3582184961	0,1938158148	0,2687905708	0,2558476266
77,8	0,0690321588	0,0233575376	0,0287389257	1	0,0119458393	0,268112613	0,0229508341	0,2639574672	0,0609577858	0,0629391967	0,0196773285	0,2394618648	0,0796424773	0,2828949784	0,0264748909	0,0137773866	0,0979467321	0,3485098996	0,1940396927	0,272704626	0,2599242448
79,5	0,0686839332	0,0215914319	0,026620072	1	0,007140352	0,2647327919	0,0237242455	0,2683397714	0,0610850943	0,0627484172	0,0203765885	0,2435252664	0,0784258649	0,2900107989	0,025465081	0,0141906141	0,0976435002	0,3559047652	0,2048890767	0,2779913302	0,2721807603
81,3	0,06980121	0,0220769878	0,0269685165	1	0,0121308934	0,281943238	0,0238895908	0,2716702062	0,0644188208	0,0645268985	0,0211974986	0,2386729172	0,0802857597	0,2907718812	0,0259173941	0,0146025724	0,1022050843	0,3542413052	0,1957004085	0,2767620906	0,2722276257

ValMin	0,0619517767	0,0124677932	0,022205304	1	0,0063911871	0,2487454533	0,0201902928	0,2407169343	0,0576092843	0,0552357755	0,0167823545	0,2249852762	0,0754928363	0,2552674372	0,0229708442	0,0115922594	0,0884716527	0,3122487431	0,1765037638	0,2462419251	0,2451882078
ValMax	0,0780969901	0,0343478883	0,034788041	1	0,0160614908	0,2964914887	0,0256650918	0,2985183521	0,0664749723	0,0645911219	0,0262101	0,2579906342	0,0874299542	0,3086283538	0,0280985311	0,0187350909	0,1043313493	0,4253404224	0,2201598699	0,2898994131	0,2814595321

Desanomalisé
28,3	#NOM ?	#NOM ?	#NOM ?	1	0,0087873145	#NOM ?	#NOM ?	0,2866533812	0,0652991581	0,0584134425	#NOM ?	#NOM ?	0,0776592365	#NOM ?	#NOM ?	#NOM ?	#NOM ?	#NOM ?	#NOM ?	#NOM ?	0,2517769891
30,1	0,0664155377	#NOM ?	0,0328766769	1	0,0128469528	0,2579357519	0,0222472205	#NOM ?	#NOM ?	0,0622186582	#NOM ?	0,2360011863	0,0825925559	0,2633576831	0,0258610007	0,0182047133	#NOM ?	#NOM ?	#NOM ?	0,2549308564	#NOM ?
31,8	0,0668812016	#NOM ?	0,0317653211	1	0,0119720361	0,2864617796	0,0219771625	0,2705422266	0,0620001552	0,0587555625	0,0238710199	0,2330604511	0,0767831297	0,2657192405	0,0265637082	0,0179370184	0,1003597682	0,4049087937	0,213388372	0,2525374628	0,2745455038
33,6	0,0704739384	0,0269713754	0,029579557	1	0,0129560148	0,2733344002	0,0232072847	0,2783141842	0,0644695087	0,061605742	0,0246592553	0,2434339325	0,0849037718	0,2779062508	0,0255320558	#NOM ?	0,0978643054	0,4056015483	0,2042977945	0,2656859632	0,2767773203
35,4	0,0645405723	0,0235622727	0,0262885632	1	0,0095378633	0,2582885848	0,0218842114	0,2630516977	0,061322493	0,0571846611	0,0219545086	0,2372386639	0,0782803916	0,263209323	0,0238024783	0,0150322225	0,0942076353	0,3675345841	0,2002852704	0,2544793417	0,2608404237
37,1	0,0729678048	0,0306688052	0,0279316375	1	0,012244212	0,2685852845	0,0239637529	0,2660595225	0,0628368381	0,060095437	0,0221313528	0,2385231679	0,0833483504	0,2704095105	0,0248253262	0,0174630861	0,0935848413	0,3733545788	0,1968744738	0,2651985343	0,2668013197
38,9	0,0686015647	0,0217596605	0,0301799451	1	0,0105875366	0,2743673106	0,0221074774	0,2716896428	0,0593791186	0,0607028148	0,0215206981	0,2429550909	0,0805212479	0,2719082336	0,0240200416	0,0178387818	0,0899162205	0,3634811235	0,1994250481	0,2539559828	0,2476370544
40,7	0,0716800106	0,0221846491	0,0263161731	1	0,0129458665	0,2765208057	0,0231621796	0,2773779533	0,0606898996	0,0578199561	0,0214895931	0,2363104759	0,0820845384	0,2843661645	0,0251544345	0,0160169337	0,0931381697	0,3541837646	0,1893018522	0,2586383105	0,2587618529
42,4	0,0691605062	0,0193740843	0,0292928687	1	0,0106146569	0,2607128746	0,0206581865	0,2584688303	0,0592693473	0,0560254211	0,020819582	0,2265444202	0,0797504311	0,2671407656	0,0232032003	0,0148324671	#NOM ?	0,3479848657	0,1805423435	#NOM ?	#NOM ?
44,2	0,0754429156	0,0227726992	0,0345736567	1	#NOM ?	#NOM ?	#NOM ?	#NOM ?	0,0661479898	#NOM ?	0,0225798921	#NOM ?	#NOM ?	0,3052752144	0,0279683517	0,0152803753	0,1014812118	#NOM ?	0,2124357517	0,2872180529	0,2803455947
46	0,0703197339	0,0217956696	0,0283486595	1	0,013478291	0,2744741244	0,0224252371	0,2594424913	0,0605209828	0,0592081932	0,0230570564	0,241356819	0,0829655154	0,2867541076	0,0249942402	0,0147009219	0,0936656688	0,3677417129	0,1917172484	0,2737680351	0,2586080309
47,7	0,0738162982	0,0225178975	0,0273862289	1	0,0101236514	0,2852871544	0,0230426831	0,2736589087	0,0634476544	0,0591973295	0,0224271581	0,253250662	0,083336822	0,2941829105	0,0261812796	0,0140743917	0,095219373	0,3571505864	0,1966353667	0,2709886267	0,2646191169
49,5	0,072016127	0,0209408067	0,0300437587	1	0,0103763897	0,2702308875	0,0232888535	0,2651869208	0,0632085998	0,058931315	0,0213950115	0,2454096949	0,0789353051	0,2893637189	0,0249078996	0,0150614155	0,0945357878	0,3599917042	0,1999599268	0,2803477609	0,2702546318
51,3	0,0733703273	0,0222565972	0,0291241867	1	0,010070994	0,2854758103	0,024017646	0,2704767496	0,0633821962	0,0587517706	0,0214722689	0,2442724293	0,0840476376	0,3000565537	0,0275557866	0,0152295843	0,0988875622	0,3696420712	0,2013890045	0,2889239646	0,2691455243
53	0,0733000565	0,0217338376	0,0251343934	1	0,0128153363	0,2824436759	0,0241931003	0,2659523619	0,0626312415	0,0598758228	0,0191732436	0,2489082845	#NOM ?	0,2877761539	0,0259406348	0,0148052421	0,0965315794	0,3567063695	0,1901146149	0,2759477978	0,2596589063
54,8	0,0715457188	0,0201094742	0,029567859	1	0,0102159194	0,2754744813	0,0222014	0,264272757	0,0621720321	0,0608661046	0,021405231	0,2434629305	0,0828338228	0,2892626849	0,0261433661	0,0138764177	0,0969691045	0,356734096	0,1917274549	0,2725872628	0,2608459099
56,6	0,0695302799	0,0199599375	0,0252957005	1	0,0100325234	0,2728888858	0,0214464161	0,2540169483	0,0580548166	#NOM ?	0,0194913957	0,2361760547	0,0796015334	0,2759846255	0,0264076946	0,014194072	0,0915519854	0,347208413	0,1876270034	0,2659087865	0,2496915312
58,3	0,0736802755	0,0186595984	0,0254347333	1	0,0101157369	0,2757066888	0,0232190706	0,2558078161	0,0619248689	0,0582578942	0,019462472	0,2477381199	0,080167045	0,2805325352	0,0252565877	0,0126601182	0,0925157951	0,3609366223	0,1876085794	0,267392903	0,2607831536
60,1	0,0717871898	0,0199676122	0,0290585137	1	0,0112447869	0,275078443	0,0238076472	0,2621611601	0,0610955594	0,0589557956	0,0211106329	0,2416014506	0,0808626618	0,2929963379	0,0239498097	0,0140462139	0,0954287911	0,3444328988	0,1936344984	0,2710207353	0,2608303901
61,9	0,0699201715	0,0202673314	0,0293973373	1	0,0088270388	0,2755936226	0,0241367102	0,2586448455	0,0604499564	0,0605062478	0,0191188884	0,2461508034	0,0814726022	0,2863591889	0,0252861832	0,0145190015	0,0955498056	0,350860788	0,1960874876	0,2657468454	0,2613252542
63,6	0,0696917858	0,0198958162	0,0268368828	1	0,0086675062	0,2633268109	0,0219686719	0,2597454546	0,0618450441	0,057986072	0,0205191857	0,2363686835	0,0807595796	0,2786318824	0,0255014086	0,0135866764	0,0938973124	0,348732058	0,1871438635	0,2686393502	0,2619863262
65,4	0,0713995005	0,0198653003	0,0259390148	1	0,0142697851	0,2806629387	0,0228734444	0,2591007662	0,0611897368	0,060503137	0,0201993768	0,245343581	0,0821786063	0,2876057042	0,0245700297	0,0137367633	0,0971555897	0,3612540752	0,1915180667	0,2699637111	0,2606463
67,2	0,0694000412	0,0199621305	0,0258432188	1	0,0111026624	0,2748238988	0,0227342098	0,2666750903	0,0649274472	0,0610706701	0,0197700652	0,2442847736	0,081356002	0,2872932863	0,0266711648	0,0141206189	0,0978734388	0,3561138811	0,1975684358	0,2722126821	0,2648249183
68,9	0,0688396295	0,0204283312	0,0316541434	1	0,0088858834	0,2685387017	0,0212036495	0,2550033131	0,0584831041	0,0577064272	0,0204975972	0,2363659363	0,0782997936	0,2816604673	0,0254350138	0,013864273	0,0938092108	0,3547286038	0,1950092516	0,2691159045	0,2567416171
70,7	0,0723821385	0,0207058845	0,0260179001	1	0,0069785344	0,2706600232	0,0245214688	0,2668371499	0,0586892984	0,0601507029	0,0189087465	0,2380708378	0,0788018611	0,2819878765	0,0279097511	0,0149539128	0,0962661887	0,3579973388	0,1954095177	0,2675588921	0,264448845
72,5	0,0733463593	0,0216102769	0,0261347208	1	0,0117708635	0,2812681395	0,0249881357	0,2843648301	0,0629689032	0,0617966543	0,022265632	0,2508291787	0,0853764109	0,2995403169	0,0266834894	0,0138738965	0,1001389286	0,3671839633	0,2032592906	0,2837933739	0,2665670355
74,2	0,0685543999	0,0233959661	0,0257796101	1	0,0141944965	0,2745050551	0,0231063361	0,263981878	0,0624161407	0,0595126803	0,0202442106	0,2432640837	0,0819819269	0,2883942727	0,0255041025	0,0150761582	0,0955576074	0,3551868535	0,1973960817	0,2684014101	0,2669140664
76	0,0716072329	0,022400781	0,0258272284	1	0,0116252221	0,2627606786	0,022527788	0,2667820488	0,0608795575	0,0595922717	0,0186696511	0,2456167183	0,079519664	0,2814715316	0,0257346095	0,0134583583	0,0982297685	0,3582184961	0,1938158148	0,2687905708	0,2558476266
77,8	0,0690321588	0,0233575376	0,0287389257	1	0,0119458393	0,268112613	0,0229508341	0,2639574672	0,0609577858	0,0629391967	0,0196773285	0,2394618648	0,0796424773	0,2828949784	0,0264748909	0,0137773866	0,0979467321	0,3485098996	0,1940396927	0,272704626	0,2599242448
79,5	0,0686839332	0,0215914319	0,026620072	1	0,007140352	0,2647327919	0,0237242455	0,2683397714	0,0610850943	0,0627484172	0,0203765885	0,2435252664	0,0784258649	0,2900107989	0,025465081	0,0141906141	0,0976435002	0,3559047652	0,2048890767	0,2779913302	0,2721807603
81,3	0,06980121	0,0220769878	0,0269685165	1	0,0121308934	0,281943238	0,0238895908	0,2716702062	0,0644188208	0,0645268985	0,0211974986	0,2386729172	0,0802857597	0,2907718812	0,0259173941	0,0146025724	0,1022050843	0,3542413052	0,1957004085	0,2767620906	0,2722276257

Valeurs calculé par elementR
	Li7	B11	Mg25	Ca43	Ti49	V51	Cr53	Mn55	Ni60	Cu65	Zn66	Rb85	Sr86	Y89	Mo97	Cd111	Sn118	Ba138	Pb208	Th232	U238
28,3	NA	NA	NA	1	0,0087873145	NA	NA	0,2866533812	0,0652991581	0,0584134425	NA	NA	0,0776592365	NA	NA	NA	NA	NA	NA	NA	0,2517769891
30,1	0,0664155377	NA	0,0328766769	1	0,0128469528	0,2579357519	0,0222472205	NA	NA	0,0622186582	NA	0,2360011863	0,0825925559	0,2633576831	0,0258610007	0,0182047133	NA	NA	NA	0,2549308564	NA
31,8	0,0668812016	NA	0,0317653211	1	0,0119720361	0,2864617796	0,0219771625	0,2705422266	0,0620001552	0,0587555625	0,0238710199	0,2330604511	0,0767831297	0,2657192405	0,0265637082	0,0179370184	0,1003597682	0,4049087937	0,213388372	0,2525374628	0,2745455038
33,6	0,0704739384	0,0269713754	0,029579557	1	0,0129560148	0,2733344002	0,0232072847	0,2783141842	0,0644695087	0,061605742	0,0246592553	0,2434339325	0,0849037718	0,2779062508	0,0255320558	NA	0,0978643054	0,4056015483	0,2042977945	0,2656859632	0,2767773203
35,4	0,0645405723	0,0235622727	0,0262885632	1	0,0095378633	0,2582885848	0,0218842114	0,2630516977	0,061322493	0,0571846611	0,0219545086	0,2372386639	0,0782803916	0,263209323	0,0238024783	0,0150322225	0,0942076353	0,3675345841	0,2002852704	0,2544793417	0,2608404237
37,1	0,0729678048	0,0306688052	0,0279316375	1	0,012244212	0,2685852845	0,0239637529	0,2660595225	0,0628368381	0,060095437	0,0221313528	0,2385231679	0,0833483504	0,2704095105	0,0248253262	0,0174630861	0,0935848413	0,3733545788	0,1968744738	0,2651985343	0,2668013197
38,9	0,0686015647	0,0217596605	0,0301799451	1	0,0105875366	0,2743673106	0,0221074774	0,2716896428	0,0593791186	0,0607028148	0,0215206981	0,2429550909	0,0805212479	0,2719082336	0,0240200416	0,0178387818	0,0899162205	0,3634811235	0,1994250481	0,2539559828	0,2476370544
40,7	0,0716800106	0,0221846491	0,0263161731	1	0,0129458665	0,2765208057	0,0231621796	0,2773779533	0,0606898996	0,0578199561	0,0214895931	0,2363104759	0,0820845384	0,2843661645	0,0251544345	0,0160169337	0,0931381697	0,3541837646	0,1893018522	0,2586383105	0,2587618529
42,4	0,0691605062	0,0193740843	0,0292928687	1	0,0106146569	0,2607128746	0,0206581865	0,2584688303	0,0592693473	0,0560254211	0,020819582	0,2265444202	0,0797504311	0,2671407656	0,0232032003	0,0148324671	NA	0,3479848657	0,1805423435	NA	NA
44,2	0,0754429156	0,0227726992	0,0345736567	1	NA	NA	NA	NA	0,0661479898	NA	0,0225798921	NA	NA	0,3052752144	0,0279683517	0,0152803753	0,1014812118	NA	0,2124357517	0,2872180529	0,2803455947
46	0,0703197339	0,0217956696	0,0283486595	1	0,013478291	0,2744741244	0,0224252371	0,2594424913	0,0605209828	0,0592081932	0,0230570564	0,241356819	0,0829655154	0,2867541076	0,0249942402	0,0147009219	0,0936656688	0,3677417129	0,1917172484	0,2737680351	0,2586080309
47,7	0,0738162982	0,0225178975	0,0273862289	1	0,0101236514	0,2852871544	0,0230426831	0,2736589087	0,0634476544	0,0591973295	0,0224271581	0,253250662	0,083336822	0,2941829105	0,0261812796	0,0140743917	0,095219373	0,3571505864	0,1966353667	0,2709886267	0,2646191169
49,5	0,072016127	0,0209408067	0,0300437587	1	0,0103763897	0,2702308875	0,0232888535	0,2651869208	0,0632085998	0,058931315	0,0213950115	0,2454096949	0,0789353051	0,2893637189	0,0249078996	0,0150614155	0,0945357878	0,3599917042	0,1999599268	0,2803477609	0,2702546318
51,3	0,0733703273	0,0222565972	0,0291241867	1	0,010070994	0,2854758103	0,024017646	0,2704767496	0,0633821962	0,0587517706	0,0214722689	0,2442724293	0,0840476376	0,3000565537	0,0275557866	0,0152295843	0,0988875622	0,3696420712	0,2013890045	0,2889239646	0,2691455243
53	0,0733000565	0,0217338376	0,0251343934	1	0,0128153363	0,2824436759	0,0241931003	0,2659523619	0,0626312415	0,0598758228	0,0191732436	0,2489082845	NA	0,2877761539	0,0259406348	0,0148052421	0,0965315794	0,3567063695	0,1901146149	0,2759477978	0,2596589063
54,8	0,0715457188	0,0201094742	0,029567859	1	0,0102159194	0,2754744813	0,0222014	0,264272757	0,0621720321	0,0608661046	0,021405231	0,2434629305	0,0828338228	0,2892626849	0,0261433661	0,0138764177	0,0969691045	0,356734096	0,1917274549	0,2725872628	0,2608459099
56,6	0,0695302799	0,0199599375	0,0252957005	1	0,0100325234	0,2728888858	0,0214464161	0,2540169483	0,0580548166	NA	0,0194913957	0,2361760547	0,0796015334	0,2759846255	0,0264076946	0,014194072	0,0915519854	0,347208413	0,1876270034	0,2659087865	0,2496915312
58,3	0,0736802755	0,0186595984	0,0254347333	1	0,0101157369	0,2757066888	0,0232190706	0,2558078161	0,0619248689	0,0582578942	0,019462472	0,2477381199	0,080167045	0,2805325352	0,0252565877	0,0126601182	0,0925157951	0,3609366223	0,1876085794	0,267392903	0,2607831536
60,1	0,0717871898	0,0199676122	0,0290585137	1	0,0112447869	0,275078443	0,0238076472	0,2621611601	0,0610955594	0,0589557956	0,0211106329	0,2416014506	0,0808626618	0,2929963379	0,0239498097	0,0140462139	0,0954287911	0,3444328988	0,1936344984	0,2710207353	0,2608303901
61,9	0,0699201715	0,0202673314	0,0293973373	1	0,0088270388	0,2755936226	0,0241367102	0,2586448455	0,0604499564	0,0605062478	0,0191188884	0,2461508034	0,0814726022	0,2863591889	0,0252861832	0,0145190015	0,0955498056	0,350860788	0,1960874876	0,2657468454	0,2613252542
63,6	0,0696917858	0,0198958162	0,0268368828	1	0,0086675062	0,2633268109	0,0219686719	0,2597454546	0,0618450441	0,057986072	0,0205191857	0,2363686835	0,0807595796	0,2786318824	0,0255014086	0,0135866764	0,0938973124	0,348732058	0,1871438635	0,2686393502	0,2619863262
65,4	0,0713995005	0,0198653003	0,0259390148	1	0,0142697851	0,2806629387	0,0228734444	0,2591007662	0,0611897368	0,060503137	0,0201993768	0,245343581	0,0821786063	0,2876057042	0,0245700297	0,0137367633	0,0971555897	0,3612540752	0,1915180667	0,2699637111	0,2606463
67,2	0,0694000412	0,0199621305	0,0258432188	1	0,0111026624	0,2748238988	0,0227342098	0,2666750903	0,0649274472	0,0610706701	0,0197700652	0,2442847736	0,081356002	0,2872932863	0,0266711648	0,0141206189	0,0978734388	0,3561138811	0,1975684358	0,2722126821	0,2648249183
68,9	0,0688396295	0,0204283312	0,0316541434	1	0,0088858834	0,2685387017	0,0212036495	0,2550033131	0,0584831041	0,0577064272	0,0204975972	0,2363659363	0,0782997936	0,2816604673	0,0254350138	0,013864273	0,0938092108	0,3547286038	0,1950092516	0,2691159045	0,2567416171
70,7	0,0723821385	0,0207058845	0,0260179001	1	0,0069785344	0,2706600232	0,0245214688	0,2668371499	0,0586892984	0,0601507029	0,0189087465	0,2380708378	0,0788018611	0,2819878765	0,0279097511	0,0149539128	0,0962661887	0,3579973388	0,1954095177	0,2675588921	0,264448845
72,5	0,0733463593	0,0216102769	0,0261347208	1	0,0117708635	0,2812681395	0,0249881357	0,2843648301	0,0629689032	0,0617966543	0,022265632	0,2508291787	0,0853764109	0,2995403169	0,0266834894	0,0138738965	0,1001389286	0,3671839633	0,2032592906	0,2837933739	0,2665670355
74,2	0,0685543999	0,0233959661	0,0257796101	1	0,0141944965	0,2745050551	0,0231063361	0,263981878	0,0624161407	0,0595126803	0,0202442106	0,2432640837	0,0819819269	0,2883942727	0,0255041025	0,0150761582	0,0955576074	0,3551868535	0,1973960817	0,2684014101	0,2669140664
76	0,0716072329	0,022400781	0,0258272284	1	0,0116252221	0,2627606786	0,022527788	0,2667820488	0,0608795575	0,0595922717	0,0186696511	0,2456167183	0,079519664	0,2814715316	0,0257346095	0,0134583583	0,0982297685	0,3582184961	0,1938158148	0,2687905708	0,2558476266
77,8	0,0690321588	0,0233575376	0,0287389257	1	0,0119458393	0,268112613	0,0229508341	0,2639574672	0,0609577858	0,0629391967	0,0196773285	0,2394618648	0,0796424773	0,2828949784	0,0264748909	0,0137773866	0,0979467321	0,3485098996	0,1940396927	0,272704626	0,2599242448
79,5	0,0686839332	0,0215914319	0,026620072	1	0,007140352	0,2647327919	0,0237242455	0,2683397714	0,0610850943	0,0627484172	0,0203765885	0,2435252664	0,0784258649	0,2900107989	0,025465081	0,0141906141	0,0976435002	0,3559047652	0,2048890767	0,2779913302	0,2721807603
81,3	0,06980121	0,0220769878	0,0269685165	1	0,0121308934	0,281943238	0,0238895908	0,2716702062	0,0644188208	0,0645268985	0,0211974986	0,2386729172	0,0802857597	0,2907718812	0,0259173941	0,0146025724	0,1022050843	0,3542413052	0,1957004085	0,2767620906	0,2722276257

Comparaison entre les deux types de traitement
28,3	#NOM ?	#NOM ?	#NOM ?	0	0	#NOM ?	#NOM ?	0	0	0	#NOM ?	#NOM ?	0	#NOM ?	#NOM ?	#NOM ?	#NOM ?	#NOM ?	#NOM ?	#NOM ?	0
30,1	0	#NOM ?	0	0	0	0	0	#NOM ?	#NOM ?	0	#NOM ?	0	0	0	0	0	#NOM ?	#NOM ?	#NOM ?	0	#NOM ?
31,8	0	#NOM ?	0	0	0	0	0	0	0	0	0	0	0	0	0	0	-4,57966997657877E-016	0	0	0	0
33,6	0	0	0	0	0	0	0	0	0	0	0	0	0	0	0	#NOM ?	0	0	0	0	0
35,4	0	0	0	0	0	0	0	0	0	0	0	0	0	0	0	0	0	0	0	0	0
37,1	0	0	0	0	0	0	0	0	0	0	0	0	0	0	0	0	0	0	0	0	0
38,9	0	0	0	0	4,5102810375397E-017	0	0	0	0	0	0	0	0	0	0	0	0	0	0	0	0
40,7	0	0	0	0	0	0	0	0	0	0	0	0	0	0	0	0	0	0	0	0	0
42,4	0	0	0	0	0	0	0	0	0	0	0	0	0	0	0	0	#NOM ?	0	0	#NOM ?	#NOM ?
44,2	0	0	0	0	#NOM ?	#NOM ?	#NOM ?	#NOM ?	0	#NOM ?	0	#NOM ?	#NOM ?	0	0	0	0	#NOM ?	0	0	0
46	0	0	0	0	0	0	0	0	0	0	0	0	0	0	0	0	0	0	0	0	0
47,7	0	0	0	0	0	0	0	0	0	0	0	0	0	0	0	0	0	0	0	0	0
49,5	0	0	0	0	0	0	0	0	0	0	0	0	0	0	0	0	0	0	0	0	0
51,3	0	0	0	0	0	0	0	0	0	0	0	0	0	0	0	0	0	0	0	0	0
53	0	0	0	0	0	0	0	0	0	0	0	0	#NOM ?	0	0	0	0	0	0	0	0
54,8	0	0	0	0	0	0	0	0	0	0	0	0	0	0	0	0	0	0	0	0	0
56,6	0	0	0	0	0	0	0	0	0	#NOM ?	0	0	0	0	0	0	0	0	0	0	0
58,3	0	0	0	0	-3,98986399474666E-017	0	0	0	0	0	0	0	0	0	0	0	0	0	0	0	0
60,1	0	0	0	0	4,16333634234434E-017	0	0	0	0	0	0	0	0	0	0	0	0	0	0	0	0
61,9	0	0	0	0	0	0	0	0	0	0	0	0	0	0	0	0	0	0	0	0	0
63,6	0	0	0	0	0	0	0	0	0	0	0	0	0	0	0	0	0	0	0	0	0
65,4	0	0	0	0	0	0	0	0	0	0	0	0	0	0	0	0	0	0	0	0	0
67,2	0	0	0	0	0	0	0	0	0	0	0	0	0	0	0	0	0	0	0	0	0
68,9	0	0	0	0	0	0	0	0	0	0	0	0	0	0	0	0	0	0	0	0	0
70,7	0	0	0	0	0	0	0	0	0	0	0	0	0	0	0	0	0	0	0	0	0
72,5	0	0	0	0	0	0	0	0	0	0	0	0	0	0	0	0	0	0	0	0	0
74,2	0	0	0	0	0	0	0	0	0	0	0	0	0	0	0	0	0	0	0	0	0
76	0	0	0	0	0	0	0	0	0	0	0	0	0	0	0	0	0	0	0	0	0
77,8	0	0	0	0	0	0	0	0	0	0	0	0	0	0	0	0	0	0	0	0	0
79,5	0	0	0	0	0	0	0	0	0	0	0	0	0	0	0	0	0	0	0	0	0
81,3	0	0	0	0	-4,68375338513738E-017	0	0	0	0	0	0	0	0	0	0	0	0	0	0	0	0

Conclusion Très bonne similarité entre les deux types de traitements