## Feuille1
Temps	Li7	B11	Mg25	Ca43	Ti49	V51	Cr53	Mn55	Ni60	Cu65	Zn66	Rb85	Sr86	Y89	Mo97	Cd111	Sn118	Ba138	Pb208	Th232	U238
1,8	3559,5	400,5	6773,4	5418,8	0	2005,2	3469,2	108618,8	2968	1955	440,8	225,3	38507,2	12,5	175,3	1624	90	0	0	0	0
3,5	3328,8	320,4	5418,8	8128,1	2709,4	2331	2686,8	105909,5	3489,2	2907,8	751,8	60	37424,4	12,5	225,3	1152,5	110	3386,7	120	0	0
5,3	2928	300,4	3386,7	8128,1	0	1754,5	3935,8	103173	2947,8	2556,3	601,3	175	38186,6	37,5	25	1483,8	150	0	20	0	0
7,1	3148,4	350,5	4515,6	8128,1	0	2080,5	3228,6	108618,8	3389	2506,3	550,8	120	36762,6	25	60	1583,8	112,5	6773,4	40	0	0
8,8	2381	400,5	5418,8	10160,2	0	1579	3729,8	105882,4	3509,2	2907,5	726,5	50	38768	50	25	1162,6	120	3386,7	20	0	0
10,6	3028	400,6	5418,8	8128,1	3386,7	1854,8	2847,4	100463,6	3529,4	2631,8	576	150	36140,6	12,5	225,3	1203	187,5	0	80	0	0
12,4	3283,5	420,6	6773,4	8128,1	0	2105,4	3248,6	105909,5	3449,2	2356	375,5	75	39129	12,5	0	1202,8	50	2709,4	40	0	0
14,1	3133,5	460,8	3386,7	5418,8	4515,6	1629	3248,6	105909,5	3289	2531,3	576,3	125	35960,2	25	80	1283,2	170	4515,6	40	0	0
15,9	3183,3	200,2	6773,4	6773,4	4515,6	1944,8	2907,4	103200,1	3028,2	1729,3	280,4	75	36602	37,5	75	1463,8	100	0	75	0	0
17,7	2887,6	280,2	3386,7	10160,2	2709,4	1604,2	3007,8	100463,6	3449,2	2406	360,6	66,7	39610,4	50	80	1664	137,5	0	33,3	0	0
19,4	3233,5	240,2	6773,4	10160,2	0	2045,4	2646,8	100490,7	3950,6	2331	701,3	160	35920	25	20	1102,5	75	0	40	0	0
21,2	2767,2	250	6773,4	8128,1	0	1804,8	3148,4	100463,6	3168,2	2757,3	651	100	36461,6	175	240	1503,6	6636,2	32539,6	13657,8	11311,2	15302,4
23	16525,8	24247,2	24992,2	197566,8	3570,3	55013,6	7761,2	237668,6	38447,2	51022,4	41114,8	70496,4	62855,4	75061,9	7821,8	7279,8	42312	180372,2	93661,2	91595,8	120355,2
24,7	46650,2	40793,8	37690,6	515580,8	10768,8	153247,2	18250,8	278022,2	63818,5	59691,9	47833,4	140251,2	88166	148659,5	14440	12855,2	64814	234839,5	131426,8	142276,8	161329,2
26,5	58463,4	37725,2	46171,5	685868,5	13571,9	207157,6	20617,2	329280,8	75129,2	72161,2	86541,6	190271,2	102987,6	199997	17970	14961,2	78618	296599,8	151883,6	177636,4	192617,2
28,3	70657	34095	40972,6	862172	27331	254488	24969,4	388571,4	86922,4	70697,2	50621	237081,6	118350	243865,5	22041	17709,4	94503,6	355706,2	176613,6	204711,6	225328
30,1	76914,2	56908,5	56018,7	934869,7	15982,5	293739,2	26393,2	389946,4	88306,4	100039	47592,8	262933,6	125008	277061,5	28720	19293,4	100629,6	373884	205954,4	237501,6	249255,2
31,8	89449,4	44323,2	47427,3	1123263,4	24382,4	346848	30123,8	488902,6	94182,8	84175	45085,6	284614,4	132268	303436,5	30846	19755	110669,6	449723,9	228798,4	259303,2	267084,8
33,6	93942	32289,8	49678,9	1202521,5	16541,3	343036,8	31367,4	458854,3	86100,4	85077,6	47332,2	293379,2	134636,4	303112	31106,4	19173,2	104433,2	411849,6	213516	244481,6	252625,6
35,4	86501,6	32510,6	43467,2	980087,8	16290	325247,2	27275,8	400136,7	79180,4	71017,6	33533,4	259505,6	116404,8	266775,8	23064,2	17488,4	90269,2	334813,8	178679,2	207779,2	213536,8
37,1	72141,2	40512,8	77580	883253,9	16162,5	267285,6	26634	372707,3	70717,2	62334	31969,2	223564	109645,6	233806,8	21820,4	17488,4	84933,6	302481,2	162533,2	188927,2	199516,8
38,9	69493,8	36140,6	35490	837645,9	13650	272218,4	26213	394130,1	68691,8	77376	36902,6	233231,2	114639,6	257916	22562,6	18411,2	89818,8	339420,9	180062,4	217145,6	228517,6
40,7	77877	34235,4	35124,4	980726,6	23641,4	312571,2	29622,4	438865,6	78699,2	70937,8	37163,6	280060,8	126573,2	299682,5	30324,4	21840,6	106635,6	406335	200199,2	250376,8	260364,8
42,4	91535,6	44604,4	48551,4	1144849,4	16156,9	374665,6	31868,8	448138,3	86501,6	83252,4	49899	307176	140010	349044,5	31888,8	22923,6	119749,2	453497,2	224245,6	284993,6	284472,8
44,2	104230,8	30825,6	43364,1	1283870,8	18948,1	416641,6	37504,4	483096	96850	83854	38567,8	338724,8	148955,2	370955,5	33092,2	23424,8	126975,6	447825,4	227896	293417,6	291411,2
46	107961,6	51624	50932	1263375,8	23406,3	403185,6	34837,2	461303,8	92839,2	82009	36582	322077,6	142136	363348	34596,4	24267,4	113422,8	429123,5	211691,2	277994,4	281204
47,7	96148,4	31166,8	43474,3	1186397,4	18996,3	382888	33553,4	451703,7	84435,6	78638,8	37424,2	299796	135176,4	333255	30665,4	20316,6	109729,2	427171,4	199736,8	261628,8	273902,4
49,5	92718,4	33012	43317,1	1101460,1	16233,8	355452,8	30384,4	423213,9	81246,4	76232,6	31206,8	283609,6	132790,4	319866	29181	18671,8	107566,4	398782,1	186982,4	245304	251801,6
51,3	89389,4	32550,8	40306,5	1050091,7	23496,5	337500,8	28559,4	420009,9	77054,4	76393	31828,6	278796,8	128537,2	311922	26513,6	18832,2	103402,4	363457,1	191314,4	247268,8	253688
53	80986,2	28439,2	43063,8	1010708,7	16128,8	330461,6	30946,2	404294	76593,2	68531,2	27456,2	276008,8	123945,6	300785,5	27436,6	18892,6	95764,8	374590,2	174285,6	237260,8	242956,8
54,8	85057,4	30625,2	37787,6	1049341,2	18880,3	335296	29241,6	421840,3	77496	74407,6	29040,8	274144,8	123524,4	307329,5	27556,8	19133	102411,2	373183,1	189328	244742,4	249094,4
56,6	83974,8	36060,6	37756,3	1062757,5	21575	335996,8	30083,8	424542,1	76894,4	70355,6	33392,8	272420,8	129119,2	306253,5	29101	18892,4	104373,6	367718,9	194903,6	236500,8	242316,8
58,3	83111,6	29702,6	40564,5	1054164,2	18917,5	342233,6	32771,2	419995,5	74426,8	73725,4	29923,2	275648,8	122320,8	310995	28960,8	17248	101710,8	371215,4	186621,2	239148	244241,6
60,1	81287,4	31206,8	40442,6	1048300,5	16166,3	334814,4	29622,4	416038,4	81046	70917,6	30224,2	267744,8	127294,8	312347,5	27757,4	18812,2	100750	378209,4	189268	244259,2	237441,6
61,9	82771	27837,6	39748,4	1032901,4	79620,3	330482,4	31608	387659	73805,6	72983,8	26513,8	263053,6	125550	302649	28138,4	15824	98487,6	353127,5	181185,6	235056	236319,2
63,6	76031,8	27075,2	38036,3	1018828,5	16980,5	313955,2	29121	397723,3	75229,6	65101,2	26353,4	255052,8	123022,8	288584,5	25531	14981,4	96915,6	365039,3	175008,4	226872,8	220716
65,4	78157,8	26112,4	46118,4	970573,3	16267,5	309504,8	28038	388766,1	73765,6	62975,4	28920,4	256916,8	121840,4	296330	25290,2	16766,4	96545,6	345223,5	172360	227334,4	223061,6
67,2	76132,6	21660	48372,4	960899,1	16106,3	306834,4	28379,2	395623,2	68871,8	70737,2	26052,4	249816	117608,4	288648	26554	16686,2	92141,6	344485,8	170997,2	221938,4	220233,6
68,9	76794	23966,8	35456,3	953750,6	16351,9	308220,8	30765,8	377101,5	67568,4	65582,4	26132,6	251222,4	118470,4	284143	27336	15462,8	94373,2	355162,9	165581,6	223564	216925,6
70,7	76353	28358,8	35217,8	947982,7	16254,4	300356,8	29743	374799	77195,2	61711,8	25089,8	249133,6	118049,6	282967	25450,6	15683,4	93632,8	336763,8	166524,8	217106,4	213716
72,5	70616,6	22562,8	35209,7	920625,4	13542,2	301560,8	29502	369268,8	65262,2	61832,8	23926,6	231586,4	113837,6	275273	24448	14359,8	88217,2	336632,3	165622	222019,2	208200,8
74,2	72602,4	23064	35010,6	910087,7	16158,8	290690,4	29261,4	353715	68030	62855,6	24347,6	238646,4	114098,4	274596	25671,2	15984	89918,8	334809,3	164198,4	219793,6	211570,4
76	71779,6	19293,6	37852,5	910947,5	16898,4	290310,4	27657,2	379525,4	70596,6	60609,2	25009,6	240310,4	110287,2	281778,5	24327,6	16786,6	89638,8	325288,2	174768	222461,6	201402,4
77,8	74367,4	21840,8	35660,6	946213,7	16458,8	293879,2	27195,6	365795,7	64319,4	64359,2	25069,6	234172,8	115442	277762	25711,4	15021,6	85054	349309,5	168570,4	219352,8	202124,4
79,5	69393,6	19514,4	34848,1	940738,9	16083,8	281064	29261,4	365530	65482,6	61531,8	22863,4	230102,4	110187,2	270404	23605,4	14400	87696,6	317144,7	171077,2	211208,8	205373,6
81,3	70215,6	25069,6	32497,5	896145,7	13540,6	290049,6	26353,4	358420,3	72241,2	59906,8	24367,6	223784,8	112554,4	273020	23385	16385,2	85544,4	320398,3	163836,4	203768,8	215621,6
83,1	68130,4	22723	29782	865248,3	10820	278496,8	27396,4	363389,7	64500	58002	24227,6	221597,6	109184,4	261608,3	22582,6	13958,6	83943	339017,7	174125,6	201562,4	187162,8
84,8	68009,6	29883,3	37931,3	842182,5	13546,9	274646,4	24628,4	358558,7	58323	57400,2	21580	220916,8	110769,2	268428	23023,8	15061,6	85554,8	312418	159865,6	200840,8	184494,4
86,6	70015,2	31788,3	32156,3	849032,6	16748	267866,4	23906,4	349137,3	60869,6	55294,2	22582,8	218148,8	107540,4	252224,5	22161,6	13878,2	84524	298222,4	156877,2	186500,4	188666,8
88,4	64319	19153,2	32613,8	817464,4	13589,1	256896,8	25370,6	354239,7	61792,6	54612,2	21880,8	212473,6	105032,8	250685	20637,4	13878,4	81430,2	294257,8	154591,6	190070	182529,2

Mean	3093,8857142857	370,5	5386,5	8031,3571428572	870,8714285714	1958,6285714286	3306,6	105510,8	3325,9714285714	2545,8142857143	574,6714285714	122,1857142857	37845,4857142857	23,2142857143	105,1285714286	1344,6428571429	117,1428571429	2322,3142857143	45,7142857143	0	0
LOD	1129,8042807748	139,8572844009	3593,281217773	4135,9804104607	4500,277647149	748,7895975697	1344,9317752213	8721,9442746443	766,7279644232	991,9723296832	412,2462024429	195,5938978014	3311,1756738139	45,561967222	299,3396589638	630,2878356071	130,5106727984	7590,1842080978	123,5198075498	0	0

-Blanc
30,1	73820,3142857143	56538	50632,2	926838,342857143	15111,6285714286	291780,571428571	23086,6	284435,6	84980,4285714286	97493,1857142857	47018,1285714286	262811,414285714	87162,5142857143	277038,285714286	28614,8714285714	17948,7571428571	100512,457142857	371561,685714286	205908,685714286	237501,6	249255,2
31,8	86355,5142857143	43952,7	42040,8	1115232,04285714	23511,5285714286	344889,371428571	26817,2	383391,8	90856,8285714286	81629,1857142857	44510,9285714286	284492,214285714	94422,5142857143	303413,285714286	30740,8714285714	18410,3571428571	110552,457142857	447401,585714286	228752,685714286	259303,2	267084,8
33,6	90848,1142857143	31919,3	44292,4	1194490,14285714	15670,4285714286	341078,171428571	28060,8	353343,5	82774,4285714286	82531,7857142857	46757,5285714286	293257,014285714	96790,9142857143	303088,785714286	31001,2714285714	17828,5571428571	104316,057142857	409527,285714286	213470,285714286	244481,6	252625,6
35,4	83407,7142857143	32140,1	38080,7	972056,442857143	15419,1285714286	323288,571428571	23969,2	294625,9	75854,4285714286	68471,7857142857	32958,7285714286	259383,414285714	78559,3142857143	266752,585714286	22959,0714285714	16143,7571428571	90152,0571428572	332491,485714286	178633,485714286	207779,2	213536,8
37,1	69047,3142857143	40142,3	72193,5	875222,542857143	15291,6285714286	265326,971428571	23327,4	267196,5	67391,2285714286	59788,1857142857	31394,5285714286	223441,814285714	71800,1142857143	233783,585714286	21715,2714285714	16143,7571428571	84816,4571428572	300158,885714286	162487,485714286	188927,2	199516,8
38,9	66399,9142857143	35770,1	30103,5	829614,542857143	12779,1285714286	270259,771428571	22906,4	288619,3	65365,8285714286	74830,1857142857	36327,9285714286	233109,014285714	76794,1142857143	257892,785714286	22457,4714285714	17066,5571428571	89701,6571428572	337098,585714286	180016,685714286	217145,6	228517,6
40,7	74783,1142857143	33864,9	29737,9	972695,242857143	22770,5285714286	310612,571428571	26315,8	333354,8	75373,2285714286	68391,9857142857	36588,9285714286	279938,614285714	88727,7142857143	299659,285714286	30219,2714285714	20495,9571428571	106518,457142857	404012,685714286	200153,485714286	250376,8	260364,8
42,4	88441,7142857143	44233,9	43164,9	1136818,04285714	15286,0285714286	372706,971428571	28562,2	342627,5	83175,6285714286	80706,5857142857	49324,3285714286	307053,814285714	102164,514285714	349021,285714286	31783,6714285714	21578,9571428571	119632,057142857	451174,885714286	224199,885714286	284993,6	284472,8
44,2	101136,914285714	30455,1	37977,6	1275839,44285714	18077,2285714286	414682,971428571	34197,8	377585,2	93524,0285714286	81308,1857142857	37993,1285714286	338602,614285714	111109,714285714	370932,285714286	32987,0714285714	22080,1571428571	126858,457142857	445503,085714286	227850,285714286	293417,6	291411,2
46	104867,714285714	51253,5	45545,5	1255344,44285714	22535,4285714286	401226,971428571	31530,6	355793	89513,2285714286	79463,1857142857	36007,3285714286	321955,414285714	104290,514285714	363324,785714286	34491,2714285714	22922,7571428571	113305,657142857	426801,185714286	211645,485714286	277994,4	281204
47,7	93054,5142857143	30796,3	38087,8	1178366,04285714	18125,4285714286	380929,371428571	30246,8	346192,9	81109,6285714286	76092,9857142857	36849,5285714286	299673,814285714	97330,9142857143	333231,785714286	30560,2714285714	18971,9571428571	109612,057142857	424849,085714286	199691,085714286	261628,8	273902,4
49,5	89624,5142857143	32641,5	37930,6	1093428,74285714	15362,9285714286	353494,171428571	27077,8	317703,1	77920,4285714286	73686,7857142857	30632,1285714286	283487,414285714	94944,9142857143	319842,785714286	29075,8714285714	17327,1571428571	107449,257142857	396459,785714286	186936,685714286	245304	251801,6
51,3	86295,5142857143	32180,3	34920	1042060,34285714	22625,6285714286	335542,171428571	25252,8	314499,1	73728,4285714286	73847,1857142857	31253,9285714286	278674,614285714	90691,7142857143	311898,785714286	26408,4714285714	17487,5571428571	103285,257142857	361134,785714286	191268,685714286	247268,8	253688
53	77892,3142857143	28068,7	37677,3	1002677,34285714	15257,9285714286	328502,971428571	27639,6	298783,2	73267,2285714286	65985,3857142857	26881,5285714286	275886,614285714	86100,1142857143	300762,285714286	27331,4714285714	17547,9571428571	95647,6571428571	372267,885714286	174239,885714286	237260,8	242956,8
54,8	81963,5142857143	30254,7	32401,1	1041309,84285714	18009,4285714286	333337,371428571	25935	316329,5	74170,0285714286	71861,7857142857	28466,1285714286	274022,614285714	85678,9142857143	307306,285714286	27451,6714285714	17788,3571428571	102294,057142857	370860,785714286	189282,285714286	244742,4	249094,4
56,6	80880,9142857143	35690,1	32369,8	1054726,14285714	20704,1285714286	334038,171428571	26777,2	319031,3	73568,4285714286	67809,7857142857	32818,1285714286	272298,614285714	91273,7142857143	306230,285714286	28995,8714285714	17547,7571428571	104256,457142857	365396,585714286	194857,885714286	236500,8	242316,8
58,3	80017,7142857143	29332,1	35178	1046132,84285714	18046,6285714286	340274,971428571	29464,6	314484,7	71100,8285714286	71179,5857142857	29348,5285714286	275526,614285714	84475,3142857143	310971,785714286	28855,6714285714	15903,3571428571	101593,657142857	368893,085714286	186575,485714286	239148	244241,6
60,1	78193,5142857143	30836,3	35056,1	1040269,14285714	15295,4285714286	332855,771428571	26315,8	310527,6	77720,0285714286	68371,7857142857	29649,5285714286	267622,614285714	89449,3142857143	312324,285714286	27652,2714285714	17467,5571428571	100632,857142857	375887,085714286	189222,285714286	244259,2	237441,6
61,9	79677,1142857143	27467,1	34361,9	1024870,04285714	78749,4285714286	328523,771428571	28301,4	282148,2	70479,6285714286	70437,9857142857	25939,1285714286	262931,414285714	87704,5142857143	302625,785714286	28033,2714285714	14479,3571428571	98370,4571428572	350805,185714286	181139,885714286	235056	236319,2
63,6	72937,9142857143	26704,7	32649,8	1010797,14285714	16109,6285714286	311996,571428571	25814,4	292212,5	71903,6285714286	62555,3857142857	25778,7285714286	254930,614285714	85177,3142857143	288561,285714286	25425,8714285714	13636,7571428571	96798,4571428572	362716,985714286	174962,685714286	226872,8	220716
65,4	75063,9142857143	25741,9	40731,9	962541,942857143	15396,6285714286	307546,171428571	24731,4	283255,3	70439,6285714286	60429,5857142857	28345,7285714286	256794,614285714	83994,9142857143	296306,785714286	25185,0714285714	15421,7571428571	96428,4571428571	342901,185714286	172314,285714286	227334,4	223061,6
67,2	73038,7142857143	21289,5	42985,9	952867,742857143	15235,4285714286	304875,771428571	25072,6	290112,4	65545,8285714286	68191,3857142857	25477,7285714286	249693,814285714	79762,9142857143	288624,785714286	26448,8714285714	15341,5571428571	92024,4571428572	342163,485714286	170951,485714286	221938,4	220233,6
68,9	73700,1142857143	23596,3	30069,8	945719,242857143	15481,0285714286	306262,171428571	27459,2	271590,7	64242,4285714286	63036,5857142857	25557,9285714286	251100,214285714	80624,9142857143	284119,785714286	27230,8714285714	14118,1571428571	94256,0571428571	352840,585714286	165535,885714286	223564	216925,6
70,7	73259,1142857143	27988,3	29831,3	939951,342857143	15383,5285714286	298398,171428571	26436,4	269288,2	73869,2285714286	59165,9857142857	24515,1285714286	249011,414285714	80204,1142857143	282943,785714286	25345,4714285714	14338,7571428571	93515,6571428571	334441,485714286	166479,085714286	217106,4	213716
72,5	67522,7142857143	22192,3	29823,2	912594,042857143	12671,3285714286	299602,171428571	26195,4	263758	61936,2285714286	59286,9857142857	23351,9285714286	231464,214285714	75992,1142857143	275249,785714286	24342,8714285714	13015,1571428571	88100,0571428571	334309,985714286	165576,285714286	222019,2	208200,8
74,2	69508,5142857143	22693,5	29624,1	902056,342857143	15287,9285714286	288731,771428571	25954,8	248204,2	64704,0285714286	60309,7857142857	23772,9285714286	238524,214285714	76252,9142857143	274572,785714286	25566,0714285714	14639,3571428571	89801,6571428571	332486,985714286	164152,685714286	219793,6	211570,4
76	68685,7142857143	18923,1	32466	902916,142857143	16027,5285714286	288351,771428571	24350,6	274014,6	67270,6285714286	58063,3857142857	24434,9285714286	240188,214285714	72441,7142857143	281755,285714286	24222,4714285714	15441,9571428571	89521,6571428571	322965,885714286	174722,285714286	222461,6	201402,4
77,8	71273,5142857143	21470,3	30274,1	938182,342857143	15587,9285714286	291920,571428571	23889	260284,9	60993,4285714286	61813,3857142857	24494,9285714286	234050,614285714	77596,5142857143	277738,785714286	25606,2714285714	13676,9571428571	84936,8571428571	346987,185714286	168524,685714286	219352,8	202124,4

> LOD
30,1	73820,3142857143	56538	50632,2	926838,342857143	15111,6285714286	291780,571428571	23086,6	284435,6	84980,4285714286	97493,1857142857	47018,1285714286	262811,414285714	87162,5142857143	277038,285714286	28614,8714285714	17948,7571428571	100512,457142857	371561,685714286	205908,685714286	237501,6	249255,2
31,8	86355,5142857143	43952,7	42040,8	1115232,04285714	23511,5285714286	344889,371428571	26817,2	383391,8	90856,8285714286	81629,1857142857	44510,9285714286	284492,214285714	94422,5142857143	303413,285714286	30740,8714285714	18410,3571428571	110552,457142857	447401,585714286	228752,685714286	259303,2	267084,8
33,6	90848,1142857143	31919,3	44292,4	1194490,14285714	15670,4285714286	341078,171428571	28060,8	353343,5	82774,4285714286	82531,7857142857	46757,5285714286	293257,014285714	96790,9142857143	303088,785714286	31001,2714285714	17828,5571428571	104316,057142857	409527,285714286	213470,285714286	244481,6	252625,6
35,4	83407,7142857143	32140,1	38080,7	972056,442857143	15419,1285714286	323288,571428571	23969,2	294625,9	75854,4285714286	68471,7857142857	32958,7285714286	259383,414285714	78559,3142857143	266752,585714286	22959,0714285714	16143,7571428571	90152,0571428572	332491,485714286	178633,485714286	207779,2	213536,8
37,1	69047,3142857143	40142,3	72193,5	875222,542857143	15291,6285714286	265326,971428571	23327,4	267196,5	67391,2285714286	59788,1857142857	31394,5285714286	223441,814285714	71800,1142857143	233783,585714286	21715,2714285714	16143,7571428571	84816,4571428572	300158,885714286	162487,485714286	188927,2	199516,8
38,9	66399,9142857143	35770,1	30103,5	829614,542857143	12779,1285714286	270259,771428571	22906,4	288619,3	65365,8285714286	74830,1857142857	36327,9285714286	233109,014285714	76794,1142857143	257892,785714286	22457,4714285714	17066,5571428571	89701,6571428572	337098,585714286	180016,685714286	217145,6	228517,6
40,7	74783,1142857143	33864,9	29737,9	972695,242857143	22770,5285714286	310612,571428571	26315,8	333354,8	75373,2285714286	68391,9857142857	36588,9285714286	279938,614285714	88727,7142857143	299659,285714286	30219,2714285714	20495,9571428571	106518,457142857	404012,685714286	200153,485714286	250376,8	260364,8
42,4	88441,7142857143	44233,9	43164,9	1136818,04285714	15286,0285714286	372706,971428571	28562,2	342627,5	83175,6285714286	80706,5857142857	49324,3285714286	307053,814285714	102164,514285714	349021,285714286	31783,6714285714	21578,9571428571	119632,057142857	451174,885714286	224199,885714286	284993,6	284472,8
44,2	101136,914285714	30455,1	37977,6	1275839,44285714	18077,2285714286	414682,971428571	34197,8	377585,2	93524,0285714286	81308,1857142857	37993,1285714286	338602,614285714	111109,714285714	370932,285714286	32987,0714285714	22080,1571428571	126858,457142857	445503,085714286	227850,285714286	293417,6	291411,2
46	104867,714285714	51253,5	45545,5	1255344,44285714	22535,4285714286	401226,971428571	31530,6	355793	89513,2285714286	79463,1857142857	36007,3285714286	321955,414285714	104290,514285714	363324,785714286	34491,2714285714	22922,7571428571	113305,657142857	426801,185714286	211645,485714286	277994,4	281204
47,7	93054,5142857143	30796,3	38087,8	1178366,04285714	18125,4285714286	380929,371428571	30246,8	346192,9	81109,6285714286	76092,9857142857	36849,5285714286	299673,814285714	97330,9142857143	333231,785714286	30560,2714285714	18971,9571428571	109612,057142857	424849,085714286	199691,085714286	261628,8	273902,4
49,5	89624,5142857143	32641,5	37930,6	1093428,74285714	15362,9285714286	353494,171428571	27077,8	317703,1	77920,4285714286	73686,7857142857	30632,1285714286	283487,414285714	94944,9142857143	319842,785714286	29075,8714285714	17327,1571428571	107449,257142857	396459,785714286	186936,685714286	245304	251801,6
51,3	86295,5142857143	32180,3	34920	1042060,34285714	22625,6285714286	335542,171428571	25252,8	314499,1	73728,4285714286	73847,1857142857	31253,9285714286	278674,614285714	90691,7142857143	311898,785714286	26408,4714285714	17487,5571428571	103285,257142857	361134,785714286	191268,685714286	247268,8	253688
53	77892,3142857143	28068,7	37677,3	1002677,34285714	15257,9285714286	328502,971428571	27639,6	298783,2	73267,2285714286	65985,3857142857	26881,5285714286	275886,614285714	86100,1142857143	300762,285714286	27331,4714285714	17547,9571428571	95647,6571428571	372267,885714286	174239,885714286	237260,8	242956,8
54,8	81963,5142857143	30254,7	32401,1	1041309,84285714	18009,4285714286	333337,371428571	25935	316329,5	74170,0285714286	71861,7857142857	28466,1285714286	274022,614285714	85678,9142857143	307306,285714286	27451,6714285714	17788,3571428571	102294,057142857	370860,785714286	189282,285714286	244742,4	249094,4
56,6	80880,9142857143	35690,1	32369,8	1054726,14285714	20704,1285714286	334038,171428571	26777,2	319031,3	73568,4285714286	67809,7857142857	32818,1285714286	272298,614285714	91273,7142857143	306230,285714286	28995,8714285714	17547,7571428571	104256,457142857	365396,585714286	194857,885714286	236500,8	242316,8
58,3	80017,7142857143	29332,1	35178	1046132,84285714	18046,6285714286	340274,971428571	29464,6	314484,7	71100,8285714286	71179,5857142857	29348,5285714286	275526,614285714	84475,3142857143	310971,785714286	28855,6714285714	15903,3571428571	101593,657142857	368893,085714286	186575,485714286	239148	244241,6
60,1	78193,5142857143	30836,3	35056,1	1040269,14285714	15295,4285714286	332855,771428571	26315,8	310527,6	77720,0285714286	68371,7857142857	29649,5285714286	267622,614285714	89449,3142857143	312324,285714286	27652,2714285714	17467,5571428571	100632,857142857	375887,085714286	189222,285714286	244259,2	237441,6
61,9	79677,1142857143	27467,1	34361,9	1024870,04285714	78749,4285714286	328523,771428571	28301,4	282148,2	70479,6285714286	70437,9857142857	25939,1285714286	262931,414285714	87704,5142857143	302625,785714286	28033,2714285714	14479,3571428571	98370,4571428572	350805,185714286	181139,885714286	235056	236319,2
63,6	72937,9142857143	26704,7	32649,8	1010797,14285714	16109,6285714286	311996,571428571	25814,4	292212,5	71903,6285714286	62555,3857142857	25778,7285714286	254930,614285714	85177,3142857143	288561,285714286	25425,8714285714	13636,7571428571	96798,4571428572	362716,985714286	174962,685714286	226872,8	220716
65,4	75063,9142857143	25741,9	40731,9	962541,942857143	15396,6285714286	307546,171428571	24731,4	283255,3	70439,6285714286	60429,5857142857	28345,7285714286	256794,614285714	83994,9142857143	296306,785714286	25185,0714285714	15421,7571428571	96428,4571428571	342901,185714286	172314,285714286	227334,4	223061,6
67,2	73038,7142857143	21289,5	42985,9	952867,742857143	15235,4285714286	304875,771428571	25072,6	290112,4	65545,8285714286	68191,3857142857	25477,7285714286	249693,814285714	79762,9142857143	288624,785714286	26448,8714285714	15341,5571428571	92024,4571428572	342163,485714286	170951,485714286	221938,4	220233,6
68,9	73700,1142857143	23596,3	30069,8	945719,242857143	15481,0285714286	306262,171428571	27459,2	271590,7	64242,4285714286	63036,5857142857	25557,9285714286	251100,214285714	80624,9142857143	284119,785714286	27230,8714285714	14118,1571428571	94256,0571428571	352840,585714286	165535,885714286	223564	216925,6
70,7	73259,1142857143	27988,3	29831,3	939951,342857143	15383,5285714286	298398,171428571	26436,4	269288,2	73869,2285714286	59165,9857142857	24515,1285714286	249011,414285714	80204,1142857143	282943,785714286	25345,4714285714	14338,7571428571	93515,6571428571	334441,485714286	166479,085714286	217106,4	213716
72,5	67522,7142857143	22192,3	29823,2	912594,042857143	12671,3285714286	299602,171428571	26195,4	263758	61936,2285714286	59286,9857142857	23351,9285714286	231464,214285714	75992,1142857143	275249,785714286	24342,8714285714	13015,1571428571	88100,0571428571	334309,985714286	165576,285714286	222019,2	208200,8
74,2	69508,5142857143	22693,5	29624,1	902056,342857143	15287,9285714286	288731,771428571	25954,8	248204,2	64704,0285714286	60309,7857142857	23772,9285714286	238524,214285714	76252,9142857143	274572,785714286	25566,0714285714	14639,3571428571	89801,6571428571	332486,985714286	164152,685714286	219793,6	211570,4
76	68685,7142857143	18923,1	32466	902916,142857143	16027,5285714286	288351,771428571	24350,6	274014,6	67270,6285714286	58063,3857142857	24434,9285714286	240188,214285714	72441,7142857143	281755,285714286	24222,4714285714	15441,9571428571	89521,6571428571	322965,885714286	174722,285714286	222461,6	201402,4
77,8	71273,5142857143	21470,3	30274,1	938182,342857143	15587,9285714286	291920,571428571	23889	260284,9	60993,4285714286	61813,3857142857	24494,9285714286	234050,614285714	77596,5142857143	277738,785714286	25606,2714285714	13676,9571428571	84936,8571428571	346987,185714286	168524,685714286	219352,8	202124,4

Normalisé
30,1	0,079647454	0,0610009291	0,0546289441	1	0,0163044922	0,3148127974	0,0249089824	0,3068880374	0,0916885121	0,1051889863	0,0507295894	0,2835569075	0,0940428446	0,2989068027	0,0308736379	0,0193655747	0,1084465893	0,4008915779	0,2221624594	0,2562492174	0,268930609
31,8	0,0774327772	0,03941126	0,0376969083	1	0,0210821853	0,3092534631	0,0240462962	0,3437776044	0,0814689904	0,0731947994	0,0399118093	0,2550968797	0,0846662494	0,2720629197	0,0275645518	0,0165080956	0,0991295559	0,4011735392	0,2051166725	0,232510536	0,2394880973
33,6	0,0760559765	0,0267221125	0,0370805906	1	0,0131189267	0,2855428933	0,023491864	0,2958111476	0,0692968704	0,0690937353	0,0391443402	0,2455081074	0,0810311536	0,253739043	0,0259535599	0,0149256628	0,0873310322	0,3428469361	0,1787124716	0,2046744391	0,2114924108
35,4	0,085805423	0,0330640265	0,0391754	1	0,0158623799	0,3325820983	0,0246582389	0,3030954655	0,0780350042	0,0704401336	0,0339061881	0,2668398694	0,0808176468	0,2744208813	0,0236190723	0,0166078392	0,0927436445	0,3420495673	0,1837686351	0,2137521967	0,2196753096
37,1	0,0788911516	0,0458652492	0,0824858781	1	0,0174717033	0,303153722	0,0266531069	0,3052897828	0,0769989634	0,068311981	0,0358703382	0,2552971425	0,0820364088	0,2671133046	0,0248111427	0,0184453169	0,0969084467	0,3429515021	0,1856527657	0,2158618988	0,2279612216
38,9	0,0800370664	0,0431165296	0,0362861286	1	0,015403694	0,3257654699	0,027610895	0,3478956613	0,0787906012	0,0901987391	0,0437889245	0,2809847251	0,0925660175	0,3108585643	0,0270697659	0,0205716707	0,1081244994	0,4063315773	0,2169883439	0,2617427598	0,2754503305
40,7	0,0768823687	0,0348155296	0,0305726796	1	0,0234097254	0,31933185	0,027054517	0,3427124811	0,0774890482	0,0703118332	0,037616025	0,287796837	0,0912184108	0,3080710921	0,0310675637	0,021071304	0,1095085618	0,4153538209	0,2057720413	0,2574051861	0,2676735616
42,4	0,077797599	0,0389102726	0,0379699287	1	0,0134463283	0,3278510345	0,0251246892	0,3013916802	0,073165296	0,0709934067	0,0433880592	0,2700993499	0,089868836	0,3070159626	0,0279584509	0,0189818919	0,1052341295	0,3968751979	0,1972170367	0,250694121	0,2502360002
44,2	0,0792708791	0,0238706368	0,0297667549	1	0,0141688899	0,3250275524	0,0268041564	0,2959504051	0,073303917	0,0637291676	0,0297789262	0,2653959447	0,0870875367	0,2907358663	0,0258551902	0,017306376	0,0994313649	0,3491842866	0,1785885262	0,2299800352	0,2284074235
46	0,0835370044	0,0408282367	0,0362812774	1	0,0179515899	0,3196150457	0,0251170905	0,2834226112	0,0713057114	0,0632999064	0,0286832262	0,2564677895	0,0830772103	0,2894223874	0,027475544	0,0182601335	0,0902586201	0,3399873144	0,1685955491	0,221448704	0,2240054525
47,7	0,0789691071	0,0261347484	0,032322554	1	0,0153818321	0,323269135	0,0256684247	0,2937906282	0,0688322861	0,0645749987	0,0312717163	0,2543130092	0,0825982002	0,2827914023	0,0259344468	0,0161002239	0,09302038	0,3605408424	0,1694643926	0,2220267646	0,2324425434
49,5	0,0819664883	0,0298524254	0,0346895948	1	0,014050233	0,3232896279	0,0247641195	0,2905567483	0,071262466	0,0673905695	0,0280147461	0,2592646445	0,0868322832	0,2925136071	0,0265914643	0,0158466267	0,0982681842	0,3625840168	0,1709637568	0,2243438373	0,2302862456
51,3	0,0828123965	0,030881417	0,0335105354	1	0,0217123977	0,3219987918	0,0242335294	0,3018050751	0,070752552	0,0708665158	0,0299924364	0,2674265614	0,0870311541	0,2993097164	0,0253425549	0,0167817126	0,0991163879	0,3465584198	0,1835485699	0,2372883698	0,2434484737
53	0,0776843267	0,0279937511	0,0375766943	1	0,0152171869	0,3276258048	0,0275657969	0,2979853909	0,0730715909	0,0658091919	0,0268097497	0,2751499435	0,0858702103	0,2999591921	0,0272584911	0,0175011007	0,0953922594	0,3712738583	0,1737746314	0,2366272677	0,2423080583
54,8	0,0787119366	0,0290544646	0,0311157147	1	0,0172949758	0,3201135317	0,0249061316	0,3037803802	0,0712276265	0,069010954	0,0273368477	0,2631518526	0,0822799428	0,2951151262	0,0263626351	0,0170826745	0,0982359457	0,3561483532	0,1817732609	0,2350332148	0,2392125665
56,6	0,0766842795	0,0338382624	0,0306902415	1	0,0196298619	0,3167060698	0,0253878224	0,3024778538	0,0697512137	0,0642913672	0,0311153078	0,2581699677	0,0865378325	0,2903410405	0,0274913745	0,0166372639	0,0988469451	0,3464374029	0,1847473745	0,22422958	0,2297438076
58,3	0,0764890567	0,0280385997	0,0336267045	1	0,0172508001	0,3252693707	0,0281652566	0,3006164104	0,0679653918	0,0680406759	0,0280543038	0,2633763161	0,0807500834	0,2972584102	0,0275831809	0,0152020437	0,0971135338	0,3526254703	0,1783477949	0,2286019425	0,2334709226
60,1	0,075166619	0,0296426172	0,0336990674	1	0,0147033378	0,3199708207	0,0252971072	0,2985069798	0,074711462	0,0657250926	0,0285017861	0,2572628594	0,0859867034	0,3002341152	0,0265818434	0,0167913826	0,0967373279	0,3613363794	0,181897432	0,2348038502	0,2282501616
61,9	0,077743627	0,0268005687	0,0335280558	1	0,076838453	0,3205516384	0,0276146231	0,2753014414	0,0687693323	0,0687287	0,0253096758	0,2565509804	0,0855762298	0,2952821071	0,0273530011	0,0141279933	0,0959833472	0,3422923601	0,1767442487	0,2293520058	0,2305845523
63,6	0,0721588054	0,0264194455	0,032301041	1	0,0159375486	0,3086638834	0,0255386555	0,2890911416	0,0711355677	0,061887181	0,0255033651	0,2522074939	0,0842674664	0,2854789289	0,0251542771	0,0134910919	0,0957644744	0,3588425119	0,1730937676	0,2244493879	0,2183583537
65,4	0,077985084	0,0267436658	0,0423170131	1	0,0159958002	0,3195145663	0,0256938414	0,294278397	0,0731808407	0,0627812493	0,0294488243	0,2667879734	0,0872636407	0,3078377913	0,0261651678	0,0160219066	0,1001810444	0,3562454481	0,1790200282	0,2361812923	0,2317422131
67,2	0,0766514711	0,022342555	0,0451121368	1	0,0159890275	0,3199560209	0,0263127807	0,3044624001	0,0687879604	0,0715643763	0,0267379484	0,2620445662	0,0837082742	0,3029012031	0,0277571275	0,0161004056	0,0965763169	0,3590881193	0,1794073595	0,2329162695	0,231127144
68,9	0,077930226	0,0249506396	0,0317956944	1	0,0163695819	0,3238404778	0,0290352557	0,2871789932	0,0679297044	0,0666546506	0,0270248583	0,26551243	0,0852524836	0,3004272017	0,0287938219	0,0149284867	0,0996660033	0,3730923193	0,1750370281	0,2363957397	0,2293763203
70,7	0,0779392623	0,0297763285	0,0317370683	1	0,0163663031	0,3174612959	0,0281252856	0,2864916382	0,0785883537	0,0629457963	0,0260812741	0,2649194729	0,0853279427	0,301019609	0,0269646632	0,0152547866	0,0994898915	0,3558072322	0,1771145783	0,2309762113	0,2273692161
72,5	0,0739898697	0,0243178226	0,0326795909	1	0,0138849565	0,3282973122	0,0287043294	0,2890200764	0,0678683244	0,0649653438	0,0255885174	0,2536332733	0,0832704474	0,3016125164	0,0266743703	0,0142617161	0,0965380586	0,3663293535	0,181434765	0,2432836394	0,2281417478
74,2	0,0770556239	0,0251575195	0,0328406316	1	0,0169478644	0,3200817485	0,0287729256	0,2751537661	0,0717294758	0,0668581139	0,0263541504	0,264422745	0,0845323187	0,3043854055	0,0283419895	0,0162288722	0,0995521597	0,3685878253	0,1819760894	0,2436583942	0,2345423339
76	0,0760709783	0,0209577602	0,0359568275	1	0,0177508495	0,3193560927	0,0269688389	0,3034773519	0,0745037389	0,0643065097	0,0270622347	0,2660138665	0,080230833	0,312050336	0,0268269336	0,0171023159	0,0991472551	0,3576920053	0,1935088735	0,2463812412	0,2230577021
77,8	0,0759697886	0,0228849969	0,032268887	1	0,0166150309	0,3111554738	0,0254630672	0,2774353003	0,0650123391	0,0658863239	0,0261089209	0,2494724145	0,0827094166	0,2960392378	0,0272934911	0,0145781438	0,0905334211	0,3698504756	0,179628925	0,2338061483	0,2154425539

valMin	0,0724211098	0,0137382181	0,0165523197	1	-0,0044725115	0,3005496907	0,0230951328	0,2634495704	0,0622754313	0,0515229298	0,0180656331	0,2431708396	0,0782172672	0,2666827576	0,0238763242	0,012928012	0,0877858809	0,3220058965	0,1574198782	0,2073195153	0,2037456796
ValMax	0,0838172221	0,0486469512	0,0577128619	1	0,0420550797	0,3373115656	0,0293111263	0,3363822045	0,0839119358	0,0868378059	0,044729659	0,2830237263	0,0922425741	0,3216675117	0,0301750553	0,0203636031	0,1084483605	0,4067782259	0,2114413631	0,2601572169	0,2649847014

Desanomalisé
30,1	0,079647454	#NOM ?	0,0546289441	1	0,0163044922	0,3148127974	0,0249089824	0,3068880374	#NOM ?	#NOM ?	#NOM ?	#NOM ?	#NOM ?	0,2989068027	#NOM ?	0,0193655747	0,1084465893	0,4008915779	#NOM ?	0,2562492174	#NOM ?
31,8	0,0774327772	0,03941126	0,0376969083	1	0,0210821853	0,3092534631	0,0240462962	#NOM ?	0,0814689904	0,0731947994	0,0399118093	0,2550968797	0,0846662494	0,2720629197	0,0275645518	0,0165080956	0,0991295559	0,4011735392	0,2051166725	0,232510536	0,2394880973
33,6	0,0760559765	0,0267221125	0,0370805906	1	0,0131189267	#NOM ?	0,023491864	0,2958111476	0,0692968704	0,0690937353	0,0391443402	0,2455081074	0,0810311536	#NOM ?	0,0259535599	0,0149256628	#NOM ?	0,3428469361	0,1787124716	#NOM ?	0,2114924108
35,4	#NOM ?	0,0330640265	0,0391754	1	0,0158623799	0,3325820983	0,0246582389	0,3030954655	0,0780350042	0,0704401336	0,0339061881	0,2668398694	0,0808176468	0,2744208813	#NOM ?	0,0166078392	0,0927436445	0,3420495673	0,1837686351	0,2137521967	0,2196753096
37,1	0,0788911516	0,0458652492	#NOM ?	1	0,0174717033	0,303153722	0,0266531069	0,3052897828	0,0769989634	0,068311981	0,0358703382	0,2552971425	0,0820364088	0,2671133046	0,0248111427	0,0184453169	0,0969084467	0,3429515021	0,1856527657	0,2158618988	0,2279612216
38,9	0,0800370664	0,0431165296	0,0362861286	1	0,015403694	0,3257654699	0,027610895	#NOM ?	0,0787906012	#NOM ?	0,0437889245	0,2809847251	#NOM ?	0,3108585643	0,0270697659	#NOM ?	0,1081244994	0,4063315773	#NOM ?	#NOM ?	#NOM ?
40,7	0,0768823687	0,0348155296	0,0305726796	1	0,0234097254	0,31933185	0,027054517	#NOM ?	0,0774890482	0,0703118332	0,037616025	#NOM ?	0,0912184108	0,3080710921	#NOM ?	#NOM ?	#NOM ?	#NOM ?	0,2057720413	0,2574051861	#NOM ?
42,4	0,077797599	0,0389102726	0,0379699287	1	0,0134463283	0,3278510345	0,0251246892	0,3013916802	0,073165296	0,0709934067	0,0433880592	0,2700993499	0,089868836	0,3070159626	0,0279584509	0,0189818919	0,1052341295	0,3968751979	0,1972170367	0,250694121	0,2502360002
44,2	0,0792708791	0,0238706368	0,0297667549	1	0,0141688899	0,3250275524	0,0268041564	0,2959504051	0,073303917	0,0637291676	0,0297789262	0,2653959447	0,0870875367	0,2907358663	0,0258551902	0,017306376	0,0994313649	0,3491842866	0,1785885262	0,2299800352	0,2284074235
46	0,0835370044	0,0408282367	0,0362812774	1	0,0179515899	0,3196150457	0,0251170905	0,2834226112	0,0713057114	0,0632999064	0,0286832262	0,2564677895	0,0830772103	0,2894223874	0,027475544	0,0182601335	0,0902586201	0,3399873144	0,1685955491	0,221448704	0,2240054525
47,7	0,0789691071	0,0261347484	0,032322554	1	0,0153818321	0,323269135	0,0256684247	0,2937906282	0,0688322861	0,0645749987	0,0312717163	0,2543130092	0,0825982002	0,2827914023	0,0259344468	0,0161002239	0,09302038	0,3605408424	0,1694643926	0,2220267646	0,2324425434
49,5	0,0819664883	0,0298524254	0,0346895948	1	0,014050233	0,3232896279	0,0247641195	0,2905567483	0,071262466	0,0673905695	0,0280147461	0,2592646445	0,0868322832	0,2925136071	0,0265914643	0,0158466267	0,0982681842	0,3625840168	0,1709637568	0,2243438373	0,2302862456
51,3	0,0828123965	0,030881417	0,0335105354	1	0,0217123977	0,3219987918	0,0242335294	0,3018050751	0,070752552	0,0708665158	0,0299924364	0,2674265614	0,0870311541	0,2993097164	0,0253425549	0,0167817126	0,0991163879	0,3465584198	0,1835485699	0,2372883698	0,2434484737
53	0,0776843267	0,0279937511	0,0375766943	1	0,0152171869	0,3276258048	0,0275657969	0,2979853909	0,0730715909	0,0658091919	0,0268097497	0,2751499435	0,0858702103	0,2999591921	0,0272584911	0,0175011007	0,0953922594	0,3712738583	0,1737746314	0,2366272677	0,2423080583
54,8	0,0787119366	0,0290544646	0,0311157147	1	0,0172949758	0,3201135317	0,0249061316	0,3037803802	0,0712276265	0,069010954	0,0273368477	0,2631518526	0,0822799428	0,2951151262	0,0263626351	0,0170826745	0,0982359457	0,3561483532	0,1817732609	0,2350332148	0,2392125665
56,6	0,0766842795	0,0338382624	0,0306902415	1	0,0196298619	0,3167060698	0,0253878224	0,3024778538	0,0697512137	0,0642913672	0,0311153078	0,2581699677	0,0865378325	0,2903410405	0,0274913745	0,0166372639	0,0988469451	0,3464374029	0,1847473745	0,22422958	0,2297438076
58,3	0,0764890567	0,0280385997	0,0336267045	1	0,0172508001	0,3252693707	0,0281652566	0,3006164104	0,0679653918	0,0680406759	0,0280543038	0,2633763161	0,0807500834	0,2972584102	0,0275831809	0,0152020437	0,0971135338	0,3526254703	0,1783477949	0,2286019425	0,2334709226
60,1	0,075166619	0,0296426172	0,0336990674	1	0,0147033378	0,3199708207	0,0252971072	0,2985069798	0,074711462	0,0657250926	0,0285017861	0,2572628594	0,0859867034	0,3002341152	0,0265818434	0,0167913826	0,0967373279	0,3613363794	0,181897432	0,2348038502	0,2282501616
61,9	0,077743627	0,0268005687	0,0335280558	1	#NOM ?	0,3205516384	0,0276146231	0,2753014414	0,0687693323	0,0687287	0,0253096758	0,2565509804	0,0855762298	0,2952821071	0,0273530011	0,0141279933	0,0959833472	0,3422923601	0,1767442487	0,2293520058	0,2305845523
63,6	#NOM ?	0,0264194455	0,032301041	1	0,0159375486	0,3086638834	0,0255386555	0,2890911416	0,0711355677	0,061887181	0,0255033651	0,2522074939	0,0842674664	0,2854789289	0,0251542771	0,0134910919	0,0957644744	0,3588425119	0,1730937676	0,2244493879	0,2183583537
65,4	0,077985084	0,0267436658	0,0423170131	1	0,0159958002	0,3195145663	0,0256938414	0,294278397	0,0731808407	0,0627812493	0,0294488243	0,2667879734	0,0872636407	0,3078377913	0,0261651678	0,0160219066	0,1001810444	0,3562454481	0,1790200282	0,2361812923	0,2317422131
67,2	0,0766514711	0,022342555	0,0451121368	1	0,0159890275	0,3199560209	0,0263127807	0,3044624001	0,0687879604	0,0715643763	0,0267379484	0,2620445662	0,0837082742	0,3029012031	0,0277571275	0,0161004056	0,0965763169	0,3590881193	0,1794073595	0,2329162695	0,231127144
68,9	0,077930226	0,0249506396	0,0317956944	1	0,0163695819	0,3238404778	0,0290352557	0,2871789932	0,0679297044	0,0666546506	0,0270248583	0,26551243	0,0852524836	0,3004272017	0,0287938219	0,0149284867	0,0996660033	0,3730923193	0,1750370281	0,2363957397	0,2293763203
70,7	0,0779392623	0,0297763285	0,0317370683	1	0,0163663031	0,3174612959	0,0281252856	0,2864916382	0,0785883537	0,0629457963	0,0260812741	0,2649194729	0,0853279427	0,301019609	0,0269646632	0,0152547866	0,0994898915	0,3558072322	0,1771145783	0,2309762113	0,2273692161
72,5	0,0739898697	0,0243178226	0,0326795909	1	0,0138849565	0,3282973122	0,0287043294	0,2890200764	0,0678683244	0,0649653438	0,0255885174	0,2536332733	0,0832704474	0,3016125164	0,0266743703	0,0142617161	0,0965380586	0,3663293535	0,181434765	0,2432836394	0,2281417478
74,2	0,0770556239	0,0251575195	0,0328406316	1	0,0169478644	0,3200817485	0,0287729256	0,2751537661	0,0717294758	0,0668581139	0,0263541504	0,264422745	0,0845323187	0,3043854055	0,0283419895	0,0162288722	0,0995521597	0,3685878253	0,1819760894	0,2436583942	0,2345423339
76	0,0760709783	0,0209577602	0,0359568275	1	0,0177508495	0,3193560927	0,0269688389	0,3034773519	0,0745037389	0,0643065097	0,0270622347	0,2660138665	0,080230833	0,312050336	0,0268269336	0,0171023159	0,0991472551	0,3576920053	0,1935088735	0,2463812412	0,2230577021
77,8	0,0759697886	0,0228849969	0,032268887	1	0,0166150309	0,3111554738	0,0254630672	0,2774353003	0,0650123391	0,0658863239	0,0261089209	0,2494724145	0,0827094166	0,2960392378	0,0272934911	0,0145781438	0,0905334211	0,3698504756	0,179628925	0,2338061483	0,2154425539

Traité par elementR
	Li7	B11	Mg25	Ca43	Ti49	V51	Cr53	Mn55	Ni60	Cu65	Zn66	Rb85	Sr86	Y89	Mo97	Cd111	Sn118	Ba138	Pb208	Th232	U238
30,1	0,079647454	NA	0,0546289441	1	0,0163044922	0,3148127974	0,0249089824	0,3068880374	NA	NA	NA	NA	NA	0,2989068027	NA	0,0193655747	0,1084465893	0,4008915779	NA	0,2562492174	NA
31,8	0,0774327772	0,03941126	0,0376969083	1	0,0210821853	0,3092534631	0,0240462962	NA	0,0814689904	0,0731947994	0,0399118093	0,2550968797	0,0846662494	0,2720629197	0,0275645518	0,0165080956	0,0991295559	0,4011735392	0,2051166725	0,232510536	0,2394880973
33,6	0,0760559765	0,0267221125	0,0370805906	1	0,0131189267	NA	0,023491864	0,2958111476	0,0692968704	0,0690937353	0,0391443402	0,2455081074	0,0810311536	NA	0,0259535599	0,0149256628	NA	0,3428469361	0,1787124716	NA	0,2114924108
35,4	NA	0,0330640265	0,0391754	1	0,0158623799	0,3325820983	0,0246582389	0,3030954655	0,0780350042	0,0704401336	0,0339061881	0,2668398694	0,0808176468	0,2744208813	NA	0,0166078392	0,0927436445	0,3420495673	0,1837686351	0,2137521967	0,2196753096
37,1	0,0788911516	0,0458652492	NA	1	0,0174717033	0,303153722	0,0266531069	0,3052897828	0,0769989634	0,068311981	0,0358703382	0,2552971425	0,0820364088	0,2671133046	0,0248111427	0,0184453169	0,0969084467	0,3429515021	0,1856527657	0,2158618988	0,2279612216
38,9	0,0800370664	0,0431165296	0,0362861286	1	0,015403694	0,3257654699	0,027610895	NA	0,0787906012	NA	0,0437889245	0,2809847251	NA	0,3108585643	0,0270697659	NA	0,1081244994	0,4063315773	NA	NA	NA
40,7	0,0768823687	0,0348155296	0,0305726796	1	0,0234097254	0,31933185	0,027054517	NA	0,0774890482	0,0703118332	0,037616025	NA	0,0912184108	0,3080710921	NA	NA	NA	NA	0,2057720413	0,2574051861	NA
42,4	0,077797599	0,0389102726	0,0379699287	1	0,0134463283	0,3278510345	0,0251246892	0,3013916802	0,073165296	0,0709934067	0,0433880592	0,2700993499	0,089868836	0,3070159626	0,0279584509	0,0189818919	0,1052341295	0,3968751979	0,1972170367	0,250694121	0,2502360002
44,2	0,0792708791	0,0238706368	0,0297667549	1	0,0141688899	0,3250275524	0,0268041564	0,2959504051	0,073303917	0,0637291676	0,0297789262	0,2653959447	0,0870875367	0,2907358663	0,0258551902	0,017306376	0,0994313649	0,3491842866	0,1785885262	0,2299800352	0,2284074235
46	0,0835370044	0,0408282367	0,0362812774	1	0,0179515899	0,3196150457	0,0251170905	0,2834226112	0,0713057114	0,0632999064	0,0286832262	0,2564677895	0,0830772103	0,2894223874	0,027475544	0,0182601335	0,0902586201	0,3399873144	0,1685955491	0,221448704	0,2240054525
47,7	0,0789691071	0,0261347484	0,032322554	1	0,0153818321	0,323269135	0,0256684247	0,2937906282	0,0688322861	0,0645749987	0,0312717163	0,2543130092	0,0825982002	0,2827914023	0,0259344468	0,0161002239	0,09302038	0,3605408424	0,1694643926	0,2220267646	0,2324425434
49,5	0,0819664883	0,0298524254	0,0346895948	1	0,014050233	0,3232896279	0,0247641195	0,2905567483	0,071262466	0,0673905695	0,0280147461	0,2592646445	0,0868322832	0,2925136071	0,0265914643	0,0158466267	0,0982681842	0,3625840168	0,1709637568	0,2243438373	0,2302862456
51,3	0,0828123965	0,030881417	0,0335105354	1	0,0217123977	0,3219987918	0,0242335294	0,3018050751	0,070752552	0,0708665158	0,0299924364	0,2674265614	0,0870311541	0,2993097164	0,0253425549	0,0167817126	0,0991163879	0,3465584198	0,1835485699	0,2372883698	0,2434484737
53	0,0776843267	0,0279937511	0,0375766943	1	0,0152171869	0,3276258048	0,0275657969	0,2979853909	0,0730715909	0,0658091919	0,0268097497	0,2751499435	0,0858702103	0,2999591921	0,0272584911	0,0175011007	0,0953922594	0,3712738583	0,1737746314	0,2366272677	0,2423080583
54,8	0,0787119366	0,0290544646	0,0311157147	1	0,0172949758	0,3201135317	0,0249061316	0,3037803802	0,0712276265	0,069010954	0,0273368477	0,2631518526	0,0822799428	0,2951151262	0,0263626351	0,0170826745	0,0982359457	0,3561483532	0,1817732609	0,2350332148	0,2392125665
56,6	0,0766842795	0,0338382624	0,0306902415	1	0,0196298619	0,3167060698	0,0253878224	0,3024778538	0,0697512137	0,0642913672	0,0311153078	0,2581699677	0,0865378325	0,2903410405	0,0274913745	0,0166372639	0,0988469451	0,3464374029	0,1847473745	0,22422958	0,2297438076
58,3	0,0764890567	0,0280385997	0,0336267045	1	0,0172508001	0,3252693707	0,0281652566	0,3006164104	0,0679653918	0,0680406759	0,0280543038	0,2633763161	0,0807500834	0,2972584102	0,0275831809	0,0152020437	0,0971135338	0,3526254703	0,1783477949	0,2286019425	0,2334709226
60,1	0,075166619	0,0296426172	0,0336990674	1	0,0147033378	0,3199708207	0,0252971072	0,2985069798	0,074711462	0,0657250926	0,0285017861	0,2572628594	0,0859867034	0,3002341152	0,0265818434	0,0167913826	0,0967373279	0,3613363794	0,181897432	0,2348038502	0,2282501616
61,9	0,077743627	0,0268005687	0,0335280558	1	NA	0,3205516384	0,0276146231	0,2753014414	0,0687693323	0,0687287	0,0253096758	0,2565509804	0,0855762298	0,2952821071	0,0273530011	0,0141279933	0,0959833472	0,3422923601	0,1767442487	0,2293520058	0,2305845523
63,6	NA	0,0264194455	0,032301041	1	0,0159375486	0,3086638834	0,0255386555	0,2890911416	0,0711355677	0,061887181	0,0255033651	0,2522074939	0,0842674664	0,2854789289	0,0251542771	0,0134910919	0,0957644744	0,3588425119	0,1730937676	0,2244493879	0,2183583537
65,4	0,077985084	0,0267436658	0,0423170131	1	0,0159958002	0,3195145663	0,0256938414	0,294278397	0,0731808407	0,0627812493	0,0294488243	0,2667879734	0,0872636407	0,3078377913	0,0261651678	0,0160219066	0,1001810444	0,3562454481	0,1790200282	0,2361812923	0,2317422131
67,2	0,0766514711	0,022342555	0,0451121368	1	0,0159890275	0,3199560209	0,0263127807	0,3044624001	0,0687879604	0,0715643763	0,0267379484	0,2620445662	0,0837082742	0,3029012031	0,0277571275	0,0161004056	0,0965763169	0,3590881193	0,1794073595	0,2329162695	0,231127144
68,9	0,077930226	0,0249506396	0,0317956944	1	0,0163695819	0,3238404778	0,0290352557	0,2871789932	0,0679297044	0,0666546506	0,0270248583	0,26551243	0,0852524836	0,3004272017	0,0287938219	0,0149284867	0,0996660033	0,3730923193	0,1750370281	0,2363957397	0,2293763203
70,7	0,0779392623	0,0297763285	0,0317370683	1	0,0163663031	0,3174612959	0,0281252856	0,2864916382	0,0785883537	0,0629457963	0,0260812741	0,2649194729	0,0853279427	0,301019609	0,0269646632	0,0152547866	0,0994898915	0,3558072322	0,1771145783	0,2309762113	0,2273692161
72,5	0,0739898697	0,0243178226	0,0326795909	1	0,0138849565	0,3282973122	0,0287043294	0,2890200764	0,0678683244	0,0649653438	0,0255885174	0,2536332733	0,0832704474	0,3016125164	0,0266743703	0,0142617161	0,0965380586	0,3663293535	0,181434765	0,2432836394	0,2281417478
74,2	0,0770556239	0,0251575195	0,0328406316	1	0,0169478644	0,3200817485	0,0287729256	0,2751537661	0,0717294758	0,0668581139	0,0263541504	0,264422745	0,0845323187	0,3043854055	0,0283419895	0,0162288722	0,0995521597	0,3685878253	0,1819760894	0,2436583942	0,2345423339
76	0,0760709783	0,0209577602	0,0359568275	1	0,0177508495	0,3193560927	0,0269688389	0,3034773519	0,0745037389	0,0643065097	0,0270622347	0,2660138665	0,080230833	0,312050336	0,0268269336	0,0171023159	0,0991472551	0,3576920053	0,1935088735	0,2463812412	0,2230577021
77,8	0,0759697886	0,0228849969	0,032268887	1	0,0166150309	0,3111554738	0,0254630672	0,2774353003	0,0650123391	0,0658863239	0,0261089209	0,2494724145	0,0827094166	0,2960392378	0,0272934911	0,0145781438	0,0905334211	0,3698504756	0,179628925	0,2338061483	0,2154425539

Comparaison des deux
30,1	0	#NOM ?	0	0	0	0	0	0	#NOM ?	#NOM ?	#NOM ?	#NOM ?	#NOM ?	0	#NOM ?	0	-4,02455846426619E-016	0	#NOM ?	0	#NOM ?
31,8	0	0	0	0	0	0	0	#NOM ?	0	0	0	0	0	0	0	0	0	0	0	0	0
33,6	0	0	0	0	0	#NOM ?	0	0	0	0	0	0	0	#NOM ?	0	0	#NOM ?	0	0	#NOM ?	0
35,4	#NOM ?	0	0	0	0	0	0	0	0	0	0	0	0	0	#NOM ?	0	0	0	0	0	0
37,1	0	0	#NOM ?	0	0	0	0	0	0	0	0	0	0	0	0	0	0	0	0	0	0
38,9	0	0	0	0	0	0	0	#NOM ?	0	#NOM ?	0	0	#NOM ?	0	0	#NOM ?	0	0	#NOM ?	#NOM ?	#NOM ?
40,7	0	0	0	0	0	0	0	#NOM ?	0	0	0	#NOM ?	0	0	#NOM ?	#NOM ?	#NOM ?	#NOM ?	0	0	#NOM ?
42,4	0	0	0	0	0	0	0	0	0	0	0	0	0	0	0	0	0	0	0	0	0
44,2	0	0	0	0	0	0	0	0	0	0	0	0	0	0	0	0	0	0	0	0	0
46	0	0	0	0	0	0	0	0	0	0	0	0	0	0	0	0	0	0	0	0	0
47,7	0	0	0	0	0	0	0	0	0	0	0	0	0	0	0	0	0	0	0	0	0
49,5	0	0	0	0	0	0	0	0	0	0	0	0	0	0	0	0	0	0	0	0	0
51,3	0	0	0	0	0	0	0	0	0	0	0	0	0	0	0	0	0	0	0	0	0
53	0	0	0	0	0	0	0	0	0	0	0	0	0	0	0	0	0	0	0	0	0
54,8	0	0	0	0	0	0	0	0	0	0	0	0	0	0	0	0	0	0	0	0	0
56,6	0	0	0	0	0	0	0	0	0	0	0	0	0	0	0	0	0	0	0	0	0
58,3	0	0	0	0	0	0	0	0	0	0	0	0	0	0	0	0	0	0	0	0	0
60,1	0	0	0	0	0	0	0	0	0	0	0	0	0	0	0	0	0	0	0	0	0
61,9	0	0	0	0	#NOM ?	0	0	0	0	0	0	0	0	0	0	0	0	0	0	0	0
63,6	#NOM ?	0	0	0	0	0	0	0	0	0	0	0	0	0	0	0	0	0	0	0	0
65,4	0	0	0	0	0	0	0	0	0	0	0	0	0	0	0	0	0	0	0	0	0
67,2	0	0	0	0	0	0	0	0	0	0	0	0	0	0	0	0	0	0	0	0	0
68,9	0	0	0	0	0	0	0	0	0	0	0	0	0	0	0	0	0	0	0	0	0
70,7	0	0	0	0	0	0	0	0	0	0	0	0	0	0	0	0	0	0	0	0	0
72,5	0	0	0	0	0	0	0	0	0	0	0	0	0	0	0	0	0	0	0	0	0
74,2	0	0	0	0	0	0	0	0	0	0	0	0	0	0	0	0	0	0	0	0	0
76	0	0	0	0	0	0	0	0	0	0	0	0	0	0	0	0	0	0	0	0	0
77,8	0	0	0	0	0	0	0	0	0	0	0	0	0	0	0	0	0	0	0	0	0

Conclusion Très bonne similarité entre les deux types de traitements