## Feuille1
Temps	Li7	B11	Mg25	Ca43	Ti49	V51	Cr53	Mn55	Ni60	Cu65	Zn66	Rb85	Sr86	Y89	Mo97	Cd111	Sn118	Ba138	Pb208	Th232	U238
1,8	37564,8	1704,2	4461,3	0	0	16746,4	10288,2	7138,1	7640,8	2080,5	2380,8	3489,4	61170,6	75	25	220,2	450	0	520,8	0	0
3,5	42097,2	1744,4	5948,4	3569,1	4461,3	18852,5	10077,8	4461,3	7239,8	2065,2	1664	3108,2	62374,2	0	125	340,6	340	0	541,2	0	0
5,3	42638,8	1744,4	3569,1	5948,4	4461,3	16826,6	10549,2	7138,1	8423,2	1985,2	1543,8	3990,6	61130,4	75	150,3	300,4	400	5948,4	420,6	0	0
7,1	45366,6	1764,4	3569,1	0	0	17889,4	11130,5	8922,7	9305,8	2306	1644	3409,2	60067,4	25	175,3	300,4	330	4461,3	420,8	0	0
8,8	43561,4	1724,2	0	8922,7	8922,7	15543,2	9385,8	4461,3	9265,4	2406	1543,8	3509,2	58061,8	75	100	340,8	390	3569,1	521	0	0
10,6	43902,4	2005,4	4461,3	0	0	16445,6	9205,4	3569,1	9205,4	2025,2	1904,8	3870,4	60870	12,5	33,3	526	510	0	320,4	0	0
12,4	45246,4	1503,6	4461,3	0	0	16846,6	11607	3569,1	8523,4	1844,8	1804,8	3529,6	62133	75	40	340,4	440	3569,1	626,3	0	0
14,1	43200,6	2225,8	4461,3	0	7138,1	17107,4	9185,2	4461,3	8844,2	2045,4	1905	3689,8	62594,6	75	60	380,6	330	7138,1	501	0	0
15,9	43842,2	1864,8	0	8922,7	4461,3	16646	9225,4	8922,7	9105	2005,3	1584	4251,4	62755	112,5	180,2	300,5	400	0	460,8	0	0
17,7	44062,8	1784,4	10707,2	5948,4	0	17508,4	9827	3569,1	9185,2	2255,8	1945	3730	61411,4	25	180,2	350,5	312,5	3569,1	460,8	0	0
19,4	42137,4	1724,4	4461,3	0	0	18150,3	9125,2	8922,7	8483,4	1925	2005	3469,4	63156,4	62,5	267	375,5	440	0	400,4	0	0
21,2	43782,2	1784,4	5948,4	0	5948,4	18370,8	11281	3569,1	8984,6	2356,3	1704,5	3669,6	61110,4	100	175	400,8	500	3569,1	420,8	0	0
23	41736,4	1543,8	4461,3	4461,3	4461,3	16987	11933	8922,7	11431,6	10468,8	14620,4	37704,8	70978	9408,9	1162,8	3950,8	29929,2	4461,3	169612,8	91956,6	168750,4
24,7	85056,8	282446,4	8922,7	35690,6	7138,1	168972	23204,6	28552,5	72823,4	153989,6	64761	242756	162694,4	235332,3	21820,8	22803,4	131740	32121,6	397950,4	407256	462008
26,5	130725,2	203628,8	47327,5	1772045,7	35495,6	378275,2	42177,6	1239743,9	105855,2	164318,8	60669,2	438782,4	227855,2	467149,5	41114,6	29863	184712,8	1109061,4	536577,6	650291,2	763286,4
28,3	158863,6	165440,8	197504,2	1635650,7	21896,3	399894,4	46690,2	1028247,9	119634	134415,2	52646,8	478035,2	258340,8	548554	44303,4	29161,4	174201,6	607402	426249,6	578030,4	640467,2
30,1	152465,2	113216	192058,4	1757803	24841,3	446828,8	51684,2	786403	126453,2	135698,4	73384,4	466824	225970,4	473305	50039,4	31066,2	201188,8	754357,8	686457,6	701516,8	746144,3
31,8	248473,6	647744	307228,4	2901220,1	59979,5	755308,8	82891,2	1469922,3	244862,4	293177,6	132849,2	728752	305009,6	661443	66144,2	61250,8	315008,8	1021202,9	762279,2	943148,8	1209296
33,6	243519,2	273382,4	302380,3	2782998	46173,3	768825,6	77756,6	1259775,4	214939,2	237442,4	107640,4	744553,6	291232	708564	70496,6	56718,4	296222,4	1110182,9	837676,8	969542,4	1247257,6
35,4	232427,2	190691,2	229552	2766427,4	45839,9	768403,2	80063,2	1194093,6	224908	249957,6	110689,2	834992	335172,8	847599	82249	65763,2	346264	1211745,8	971884,8	1225017,6	1551673,6
37,1	322519,2	180343,2	245372,8	4047516,6	56820,9	1091440	108924,4	1390552,8	269552,8	255492	105775,2	955606,4	375188,8	891267	92116,8	69975	361048	1198524,8	834348,8	1047961,6	1190604,8
38,9	232148	126633,6	194526	2586030,7	34662,5	693974,4	79682,2	934917,3	197972,8	173342,4	65562,6	604267,2	258642,4	613268	60087,8	49157,2	244080,8	848052,7	666841,6	849392	1060896
40,7	248594,4	127315,2	201543,9	3183780,7	42333,8	899667,2	83573,2	1117752,5	204511,2	220355,2	81567,2	801212,8	319310,4	815734	90432,4	59927,2	395420,8	1386572	911548,8	1187232	1395993,6
42,4	241414,4	106858,4	189142,8	2941556,8	39160	844355,2	78699,4	1056608	195987,2	204771,2	79281,2	790643,2	325508	752196	80946,2	55314,2	338016	1202995,2	857936	1103276,8	1352486,4
44,2	289628	108162	194918,1	3322555	42435	866419,2	78739,8	1031842,4	190351,2	180984,8	62434	659580,8	273360,8	654699	65522,8	41937	274239,2	1049559,2	787401,6	1035030,4	1247532,8
46	227454,4	79040,2	165131,4	2556905,1	35812,5	680220,8	63677,4	890549,4	159384	155634	55394,6	586356,8	253045,6	623918	66786,2	43080,2	286162,4	1080857,3	766236,8	1051952	1263833,6
47,7	266642,4	79942,8	176876,6	3213212	45877,8	862886,4	85518,2	1058013,2	201040	216844,8	64239,2	829113,6	320494,4	817158	89128,8	53469,4	362128	1312846,8	862425,6	1153856	1358988,8
49,5	251160	79862,8	176062,2	2927226,9	42153,8	792726,4	77656,8	979126,7	192076	198292,8	62253,6	765075,2	310447,2	753609	77455,6	46830,8	302279,2	1046150,9	735011,2	992825,6	1149625,6
51,3	233913,6	70115,2	170359,8	2836498,6	35403,1	797523,2	75952	954787,7	180383,2	182468,8	54271,6	677628,8	281164	645626	61591,6	37103,6	229437,6	812926,6	590004,8	788259,2	911040
53	189328	74487,6	149362,9	2372883,9	31930,3	662249,6	66445,4	871555,6	165501,6	167587,2	52867,8	664028,8	281282,4	693301	72582,4	44905,2	301189,6	1095600,6	774819,2	1020707,2	1228508,8
54,8	225108	102786,8	158202,3	2553652,9	38585,9	707075,2	70777,4	861659,7	160206,8	168731,6	54833	630843,2	263313,6	629922	69213	36180,8	257524	865132,4	586598,4	775344	911363,2
56,6	176392,8	50681,4	136076,5	1813091	25014,1	528691,2	49798,6	695069,7	118751,2	125049,2	40673,4	441352	206576,8	465260,5	50420,6	30404,4	203681,6	727266,4	516036,8	700070,4	829113,6
58,3	183692	64640,2	143473,9	2121430,4	25057,8	605488	56638,2	757283,1	130744	131125,2	43702	524745,6	229120	523003	54171,4	32410,4	229327,2	836251,2	583505,6	793529,6	938716,8
60,1	198693,6	59766,8	158409,6	2532532,3	33086,3	703200	66445,4	888329,1	168108	151081,2	49016,6	630036,8	265260,8	623681	66645,8	34937,4	252249,6	910496,8	579936	820886,4	954604,8
61,9	179340	56798,4	136290,7	1981083,1	25053,4	546784	54391,8	721253,1	128638,8	130162,8	38427,2	497526,4	226111,2	526621	55514,8	32009,2	209948	732061,7	485934,4	693718,4	787900,8
63,6	156716,8	42197,6	135410,1	1800620,5	24891,6	493195,2	48194,4	663111,6	118069,6	120235,6	33794	457558,4	214840	493248,5	50821,8	29843	208256	709481,1	495323,2	674339,2	761968
65,4	159924,8	41756,2	131402,3	1762590,4	21262,5	476571,2	51182,8	646663,5	115923,6	122902,4	36922,6	461086,4	209585,6	459890,5	47051,2	28198,4	185673,6	632453,1	424684,8	585212,8	683628,8
67,2	142437,6	37103,4	133205,3	1599110	18985,9	422459,2	45968,2	635725,6	106416,8	99537,6	30404,6	402121,6	190050,4	426560,5	45205,8	24267,2	185583,2	696670,4	472760	657254,4	767302,4
68,9	168268,8	47853,4	142385,5	2192038,3	29147,5	610803,2	62454,2	799917,3	150620	142818,4	44223,2	586675,2	241172,8	586818	63677,6	34957,2	248936	894974,4	587718,4	828291,2	975001,6
70,7	194523,2	54311,6	140693,3	2126056,1	31592,8	574904	54432	735586,2	140150,8	136259,6	38547,4	527670,4	228357,6	530061,5	54773	30745,6	221049,6	735516,2	510360	695440	812483,2
72,5	162854,4	45948,2	136350,2	1884877,6	21483,8	516020,8	50240,4	685654,3	127776,4	127716,4	34776,8	506891,2	218870,4	528999	54692,6	28599,4	219627,2	732381,3	486256	673520	766620,8
74,2	163536	45527	131854,2	1879064,5	24891,6	561288	57540,8	745111,6	147049,6	144964,4	40131,8	568182,4	237884,8	545288,5	58784	30404,6	217244,8	748738,4	502481,6	730816	969164,5
76	179380	52025,2	133024,5	2082831,1	25112,5	579395,2	59084,8	740998,1	138346,4	144643,2	40934,2	570950,4	241955,2	557036	62193	32069,2	242470,4	820138,4	511569,6	684368	806992
77,8	154531,2	41856,6	123150,5	1514010,8	21947,3	398971,2	41054,6	542115,6	97652,8	91655,6	26012,2	346646,4	171298,4	345804,5	35519	21118,6	144042,4	478836,7	343636,8	465177,6	549812,8
79,5	122221,2	32771,4	114700,6	1370460,9	18470,3	378475,2	38607,6	555476,8	93982	88506,8	26152,8	367465,6	172902,4	357891,5	39169,2	22061	147154,8	514804,6	348771,2	460446,4	548008
81,3	121458,8	32590,8	121904,3	1411981,4	22117,5	373801,6	40753,6	572880,1	95246	92498	27717	361188,8	186640	411956,5	44885,2	25450,8	199577,6	765081,2	495763,2	699126,4	828332,8
83,1	204911,2	59004,8	140653,3	2399350,6	31575,9	635692,8	62955,4	756209,2	135477,2	141534,8	40352,6	571254,4	242796	559201	60709,4	31768,6	224552,8	763331	507979,2	693193,6	762284,8
84,8	166243,6	69213,4	131263,2	2037588,6	28320	559683,2	57841,4	759613,2	142196,4	144102,4	39811	590225,6	257938,4	601633	71138,2	37484,6	270357,6	908682,6	580497,6	780758,4	877913,6
86,6	167467,2	48394,8	129673,8	1834409,7	21564,4	470953,6	46228,8	626948,5	108803,6	101222,4	28318,8	373078,4	177656	366964,5	38607,6	24628,6	148856,8	479268,2	348030,4	450857,6	532406,4
88,4	121759,6	35699,4	117036,8	1391029,1	17695,3	403064	42338	567630,8	100199,6	102927,6	35859,8	414739,2	197872,8	481639	64439,6	31949	252190,4	855073,5	553843,2	738963,2	885792

Mean	42947,275	1802,05	3866,475	2305,025	3122,925	17032,2125	10178,6375	5465,125	8556	2094,7875	1798,875	3574,55	61050,25	51,5625	88,6125	343,675	398,75	3085,75	484,0125	0	0
LOD	7373,0557498716	655,0013631393	5180,8099727332	10468,2002539323	10896,71916886	2951,0782290728	2699,631155461	5974,8039976818	2312,3921046644	537,0493298372	828,1758159611	827,2543070734	4429,5098790466	99,0890427487	172,1938354422	262,5785637535	195,3705270944	8450,4548721187	280,7665931364	0	0

-Blanc
30,1	109517,925	111413,95	188191,925	1755497,975	21718,375	429796,5875	41505,5625	780937,875	117897,2	133603,6125	71585,525	463249,45	164920,15	473253,4375	49950,7875	30722,525	200790,05	751272,05	685973,5875	701516,8	746144,3
31,8	205526,325	645941,95	303361,925	2898915,075	56856,575	738276,5875	72712,5625	1464457,175	236306,4	291082,8125	131050,325	725177,45	243959,35	661391,4375	66055,5875	60907,125	314610,05	1018117,15	761795,1875	943148,8	1209296
33,6	200571,925	271580,35	298513,825	2780692,975	43050,375	751793,3875	67577,9625	1254310,275	206383,2	235347,6125	105841,525	740979,05	230181,75	708512,4375	70407,9875	56374,725	295823,65	1107097,15	837192,7875	969542,4	1247257,6
35,4	189479,925	188889,15	225685,525	2764122,375	42716,975	751370,9875	69884,5625	1188628,475	216352	247862,8125	108890,325	831417,45	274122,55	847547,4375	82160,3875	65419,525	345865,25	1208660,05	971400,7875	1225017,6	1551673,6
37,1	279571,925	178541,15	241506,325	4045211,575	53697,975	1074407,7875	98745,7625	1385087,675	260996,8	253397,2125	103976,325	952031,85	314138,55	891215,4375	92028,1875	69631,325	360649,25	1195439,05	833864,7875	1047961,6	1190604,8
38,9	189200,725	124831,55	190659,525	2583725,675	31539,575	676942,1875	69503,5625	929452,175	189416,8	171247,6125	63763,725	600692,65	197592,15	613216,4375	59999,1875	48813,525	243682,05	844966,95	666357,5875	849392	1060896
40,7	205647,125	125513,15	197677,425	3181475,675	39210,875	882634,9875	73394,5625	1112287,375	195955,2	218260,4125	79768,325	797638,25	258260,15	815682,4375	90343,7875	59583,525	395022,05	1383486,25	911064,7875	1187232	1395993,6
42,4	198467,125	105056,35	185276,325	2939251,775	36037,075	827322,9875	68520,7625	1051142,875	187431,2	202676,4125	77482,325	787068,65	264457,75	752144,4375	80857,5875	54970,525	337617,25	1199909,45	857451,9875	1103276,8	1352486,4
44,2	246680,725	106359,95	191051,625	3320249,975	39312,075	849386,9875	68561,1625	1026377,275	181795,2	178890,0125	60635,125	656006,25	212310,55	654647,4375	65434,1875	41593,325	273840,45	1046473,45	786917,5875	1035030,4	1247532,8
46	184507,125	77238,15	161264,925	2554600,075	32689,575	663188,5875	53498,7625	885084,275	150828	153539,2125	53595,725	582782,25	191995,35	623866,4375	66697,5875	42736,525	285763,65	1077771,55	765752,7875	1051952	1263833,6
47,7	223695,125	78140,75	173010,125	3210906,975	42754,875	845854,1875	75339,5625	1052548,075	192484	214750,0125	62440,325	825539,05	259444,15	817106,4375	89040,1875	53125,725	361729,25	1309761,05	861941,5875	1153856	1358988,8
49,5	208212,725	78060,75	172195,725	2924921,875	39030,875	775694,1875	67478,1625	973661,575	183520	196198,0125	60454,725	761500,65	249396,95	753557,4375	77366,9875	46487,125	301880,45	1043065,15	734527,1875	992825,6	1149625,6
51,3	190966,325	68313,15	166493,325	2834193,575	32280,175	780490,9875	65773,3625	949322,575	171827,2	180374,0125	52472,725	674054,25	220113,75	645574,4375	61502,9875	36759,925	229038,85	809840,85	589520,7875	788259,2	911040
53	146380,725	72685,55	145496,425	2370578,875	28807,375	645217,3875	56266,7625	866090,475	156945,6	165492,4125	51068,925	660454,25	220232,15	693249,4375	72493,7875	44561,525	300790,85	1092514,85	774335,1875	1020707,2	1228508,8
54,8	182160,725	100984,75	154335,825	2551347,875	35462,975	690042,9875	60598,7625	856194,575	151650,8	166636,8125	53034,125	627268,65	202263,35	629870,4375	69124,3875	35837,125	257125,25	862046,65	586114,3875	775344	911363,2
56,6	133445,525	48879,35	132210,025	1810785,975	21891,175	511658,9875	39619,9625	689604,575	110195,2	122954,4125	38874,525	437777,45	145526,55	465208,9375	50331,9875	30060,725	203282,85	724180,65	515552,7875	700070,4	829113,6
58,3	140744,725	62838,15	139607,425	2119125,375	21934,875	588455,7875	46459,5625	751817,975	122188	129030,4125	41903,125	521171,05	168069,75	522951,4375	54082,7875	32066,725	228928,45	833165,45	583021,5875	793529,6	938716,8
60,1	155746,325	57964,75	154543,125	2530227,275	29963,375	686167,7875	56266,7625	882863,975	159552	148986,4125	47217,725	626462,25	204210,55	623629,4375	66557,1875	34593,725	251850,85	907411,05	579451,9875	820886,4	954604,8
61,9	136392,725	54996,35	132424,225	1978778,075	21930,475	529751,7875	44213,1625	715787,975	120082,8	128068,0125	36628,325	493951,85	165060,95	526569,4375	55426,1875	31665,525	209549,25	728975,95	485450,3875	693718,4	787900,8
63,6	113769,525	40395,55	131543,625	1798315,475	21768,675	476162,9875	38015,7625	657646,475	109513,6	118140,8125	31995,125	453983,85	153789,75	493196,9375	50733,1875	29499,325	207857,25	706395,35	494839,1875	674339,2	761968
65,4	116977,525	39954,15	127535,825	1760285,375	18139,575	459538,9875	41004,1625	641198,375	107367,6	120807,6125	35123,725	457511,85	148535,35	459838,9375	46962,5875	27854,725	185274,85	629367,35	424200,7875	585212,8	683628,8
67,2	99490,325	35301,35	129338,825	1596804,975	15862,975	405426,9875	35789,5625	630260,475	97860,8	97442,8125	28605,725	398547,05	129000,15	426508,9375	45117,1875	23923,525	185184,45	693584,65	472275,9875	657254,4	767302,4
68,9	125321,525	46051,35	138519,025	2189733,275	26024,575	593770,9875	52275,5625	794452,175	142064	140723,6125	42424,325	583100,65	180122,55	586766,4375	63588,9875	34613,525	248537,25	891888,65	587234,3875	828291,2	975001,6
70,7	151575,925	52509,55	136826,825	2123751,075	28469,875	557871,7875	44253,3625	730121,075	131594,8	134164,8125	36748,525	524095,85	167307,35	530009,9375	54684,3875	30401,925	220650,85	732430,45	509875,9875	695440	812483,2
72,5	119907,125	44146,15	132483,725	1882572,575	18360,875	498988,5875	40061,7625	680189,175	119220,4	125621,6125	32977,925	503316,65	157820,15	528947,4375	54603,9875	28255,725	219228,45	729295,55	485771,9875	673520	766620,8
74,2	120588,725	43724,95	127987,725	1876759,475	21768,675	544255,7875	47362,1625	739646,475	138493,6	142869,6125	38332,925	564607,85	176834,55	545236,9375	58695,3875	30060,925	216846,05	745652,65	501997,5875	730816	969164,5
76	136432,725	50223,15	129158,025	2080526,075	21989,575	562362,9875	48906,1625	735532,975	129790,4	142548,4125	39135,325	567375,85	180904,95	556984,4375	62104,3875	31725,525	242071,65	817052,65	511085,5875	684368	806992
77,8	111583,925	40054,55	119284,025	1511705,775	18824,375	381938,9875	30875,9625	536650,475	89096,8	89560,8125	24213,325	343071,85	110248,15	345752,9375	35430,3875	20774,925	143643,65	475750,95	343152,7875	465177,6	549812,8
79,5	79273,925	30969,35	110834,125	1368155,875	15347,375	361442,9875	28428,9625	550011,675	85426	86412,0125	24353,925	363891,05	111852,15	357839,9375	39080,5875	21717,325	146756,05	511718,85	348287,1875	460446,4	548008
81,3	78511,525	30788,75	118037,825	1409676,375	18994,575	356769,3875	30574,9625	567414,975	86690	90403,2125	25918,125	357614,25	125589,75	411904,9375	44796,5875	25107,125	199178,85	761995,45	495279,1875	699126,4	828332,8
83,1	161963,925	57202,75	136786,825	2397045,575	28452,975	618660,5875	52776,7625	750744,075	126921,2	139440,0125	38553,725	567679,85	181745,75	559149,4375	60620,7875	31424,925	224154,05	760245,25	507495,1875	693193,6	762284,8
84,8	123296,325	67411,35	127396,725	2035283,575	25197,075	542650,9875	47662,7625	754148,075	133640,4	142007,6125	38012,125	586651,05	196888,15	601581,4375	71049,5875	37140,925	269958,85	905596,85	580013,5875	780758,4	877913,6

> LOD
30,1	109517,925	111413,95	188191,925	1755497,975	21718,375	429796,5875	41505,5625	780937,875	117897,2	133603,6125	71585,525	463249,45	164920,15	473253,4375	49950,7875	30722,525	200790,05	751272,05	685973,5875	701516,8	746144,3
31,8	205526,325	645941,95	303361,925	2898915,075	56856,575	738276,5875	72712,5625	1464457,175	236306,4	291082,8125	131050,325	725177,45	243959,35	661391,4375	66055,5875	60907,125	314610,05	1018117,15	761795,1875	943148,8	1209296
33,6	200571,925	271580,35	298513,825	2780692,975	43050,375	751793,3875	67577,9625	1254310,275	206383,2	235347,6125	105841,525	740979,05	230181,75	708512,4375	70407,9875	56374,725	295823,65	1107097,15	837192,7875	969542,4	1247257,6
35,4	189479,925	188889,15	225685,525	2764122,375	42716,975	751370,9875	69884,5625	1188628,475	216352	247862,8125	108890,325	831417,45	274122,55	847547,4375	82160,3875	65419,525	345865,25	1208660,05	971400,7875	1225017,6	1551673,6
37,1	279571,925	178541,15	241506,325	4045211,575	53697,975	1074407,7875	98745,7625	1385087,675	260996,8	253397,2125	103976,325	952031,85	314138,55	891215,4375	92028,1875	69631,325	360649,25	1195439,05	833864,7875	1047961,6	1190604,8
38,9	189200,725	124831,55	190659,525	2583725,675	31539,575	676942,1875	69503,5625	929452,175	189416,8	171247,6125	63763,725	600692,65	197592,15	613216,4375	59999,1875	48813,525	243682,05	844966,95	666357,5875	849392	1060896
40,7	205647,125	125513,15	197677,425	3181475,675	39210,875	882634,9875	73394,5625	1112287,375	195955,2	218260,4125	79768,325	797638,25	258260,15	815682,4375	90343,7875	59583,525	395022,05	1383486,25	911064,7875	1187232	1395993,6
42,4	198467,125	105056,35	185276,325	2939251,775	36037,075	827322,9875	68520,7625	1051142,875	187431,2	202676,4125	77482,325	787068,65	264457,75	752144,4375	80857,5875	54970,525	337617,25	1199909,45	857451,9875	1103276,8	1352486,4
44,2	246680,725	106359,95	191051,625	3320249,975	39312,075	849386,9875	68561,1625	1026377,275	181795,2	178890,0125	60635,125	656006,25	212310,55	654647,4375	65434,1875	41593,325	273840,45	1046473,45	786917,5875	1035030,4	1247532,8
46	184507,125	77238,15	161264,925	2554600,075	32689,575	663188,5875	53498,7625	885084,275	150828	153539,2125	53595,725	582782,25	191995,35	623866,4375	66697,5875	42736,525	285763,65	1077771,55	765752,7875	1051952	1263833,6
47,7	223695,125	78140,75	173010,125	3210906,975	42754,875	845854,1875	75339,5625	1052548,075	192484	214750,0125	62440,325	825539,05	259444,15	817106,4375	89040,1875	53125,725	361729,25	1309761,05	861941,5875	1153856	1358988,8
49,5	208212,725	78060,75	172195,725	2924921,875	39030,875	775694,1875	67478,1625	973661,575	183520	196198,0125	60454,725	761500,65	249396,95	753557,4375	77366,9875	46487,125	301880,45	1043065,15	734527,1875	992825,6	1149625,6
51,3	190966,325	68313,15	166493,325	2834193,575	32280,175	780490,9875	65773,3625	949322,575	171827,2	180374,0125	52472,725	674054,25	220113,75	645574,4375	61502,9875	36759,925	229038,85	809840,85	589520,7875	788259,2	911040
53	146380,725	72685,55	145496,425	2370578,875	28807,375	645217,3875	56266,7625	866090,475	156945,6	165492,4125	51068,925	660454,25	220232,15	693249,4375	72493,7875	44561,525	300790,85	1092514,85	774335,1875	1020707,2	1228508,8
54,8	182160,725	100984,75	154335,825	2551347,875	35462,975	690042,9875	60598,7625	856194,575	151650,8	166636,8125	53034,125	627268,65	202263,35	629870,4375	69124,3875	35837,125	257125,25	862046,65	586114,3875	775344	911363,2
56,6	133445,525	48879,35	132210,025	1810785,975	21891,175	511658,9875	39619,9625	689604,575	110195,2	122954,4125	38874,525	437777,45	145526,55	465208,9375	50331,9875	30060,725	203282,85	724180,65	515552,7875	700070,4	829113,6
58,3	140744,725	62838,15	139607,425	2119125,375	21934,875	588455,7875	46459,5625	751817,975	122188	129030,4125	41903,125	521171,05	168069,75	522951,4375	54082,7875	32066,725	228928,45	833165,45	583021,5875	793529,6	938716,8
60,1	155746,325	57964,75	154543,125	2530227,275	29963,375	686167,7875	56266,7625	882863,975	159552	148986,4125	47217,725	626462,25	204210,55	623629,4375	66557,1875	34593,725	251850,85	907411,05	579451,9875	820886,4	954604,8
61,9	136392,725	54996,35	132424,225	1978778,075	21930,475	529751,7875	44213,1625	715787,975	120082,8	128068,0125	36628,325	493951,85	165060,95	526569,4375	55426,1875	31665,525	209549,25	728975,95	485450,3875	693718,4	787900,8
63,6	113769,525	40395,55	131543,625	1798315,475	21768,675	476162,9875	38015,7625	657646,475	109513,6	118140,8125	31995,125	453983,85	153789,75	493196,9375	50733,1875	29499,325	207857,25	706395,35	494839,1875	674339,2	761968
65,4	116977,525	39954,15	127535,825	1760285,375	18139,575	459538,9875	41004,1625	641198,375	107367,6	120807,6125	35123,725	457511,85	148535,35	459838,9375	46962,5875	27854,725	185274,85	629367,35	424200,7875	585212,8	683628,8
67,2	99490,325	35301,35	129338,825	1596804,975	15862,975	405426,9875	35789,5625	630260,475	97860,8	97442,8125	28605,725	398547,05	129000,15	426508,9375	45117,1875	23923,525	185184,45	693584,65	472275,9875	657254,4	767302,4
68,9	125321,525	46051,35	138519,025	2189733,275	26024,575	593770,9875	52275,5625	794452,175	142064	140723,6125	42424,325	583100,65	180122,55	586766,4375	63588,9875	34613,525	248537,25	891888,65	587234,3875	828291,2	975001,6
70,7	151575,925	52509,55	136826,825	2123751,075	28469,875	557871,7875	44253,3625	730121,075	131594,8	134164,8125	36748,525	524095,85	167307,35	530009,9375	54684,3875	30401,925	220650,85	732430,45	509875,9875	695440	812483,2
72,5	119907,125	44146,15	132483,725	1882572,575	18360,875	498988,5875	40061,7625	680189,175	119220,4	125621,6125	32977,925	503316,65	157820,15	528947,4375	54603,9875	28255,725	219228,45	729295,55	485771,9875	673520	766620,8
74,2	120588,725	43724,95	127987,725	1876759,475	21768,675	544255,7875	47362,1625	739646,475	138493,6	142869,6125	38332,925	564607,85	176834,55	545236,9375	58695,3875	30060,925	216846,05	745652,65	501997,5875	730816	969164,5
76	136432,725	50223,15	129158,025	2080526,075	21989,575	562362,9875	48906,1625	735532,975	129790,4	142548,4125	39135,325	567375,85	180904,95	556984,4375	62104,3875	31725,525	242071,65	817052,65	511085,5875	684368	806992
77,8	111583,925	40054,55	119284,025	1511705,775	18824,375	381938,9875	30875,9625	536650,475	89096,8	89560,8125	24213,325	343071,85	110248,15	345752,9375	35430,3875	20774,925	143643,65	475750,95	343152,7875	465177,6	549812,8
79,5	79273,925	30969,35	110834,125	1368155,875	15347,375	361442,9875	28428,9625	550011,675	85426	86412,0125	24353,925	363891,05	111852,15	357839,9375	39080,5875	21717,325	146756,05	511718,85	348287,1875	460446,4	548008
81,3	78511,525	30788,75	118037,825	1409676,375	18994,575	356769,3875	30574,9625	567414,975	86690	90403,2125	25918,125	357614,25	125589,75	411904,9375	44796,5875	25107,125	199178,85	761995,45	495279,1875	699126,4	828332,8
83,1	161963,925	57202,75	136786,825	2397045,575	28452,975	618660,5875	52776,7625	750744,075	126921,2	139440,0125	38553,725	567679,85	181745,75	559149,4375	60620,7875	31424,925	224154,05	760245,25	507495,1875	693193,6	762284,8
84,8	123296,325	67411,35	127396,725	2035283,575	25197,075	542650,9875	47662,7625	754148,075	133640,4	142007,6125	38012,125	586651,05	196888,15	601581,4375	71049,5875	37140,925	269958,85	905596,85	580013,5875	780758,4	877913,6

Normalisé
30,1	0,0623856744	0,063465724	0,1072014481	1	0,012371632	0,2448288711	0,0236431845	0,4448526208	0,0671588357	0,0761058198	0,0407779023	0,2638849242	0,0939449389	0,269583585	0,0284539135	0,0175007465	0,1143778306	0,4279538118	0,390757265	0,3996112841	0,4250328457
31,8	0,0708976702	0,2228219638	0,1046467099	1	0,019613053	0,25467341	0,0250826811	0,5051742245	0,0815154614	0,1004109486	0,0452066796	0,2501547756	0,0841553973	0,2281513671	0,0227863134	0,0210103171	0,1085268253	0,3512062698	0,2627863072	0,3253454398	0,4171546833
33,6	0,0721301945	0,0976664279	0,1073523139	1	0,0154818872	0,2703618825	0,0243025617	0,4510783054	0,0742200602	0,0846363171	0,038063003	0,2664728025	0,0827785563	0,2547970754	0,0253203026	0,0202736244	0,1063848662	0,3981371406	0,3010734357	0,3486693456	0,4485420042
35,4	0,0685497598	0,0683360302	0,0816481669	1	0,0154540824	0,2718298561	0,025282731	0,4300202067	0,0782714984	0,0896714323	0,0393941766	0,3007889439	0,0991716403	0,3066244263	0,0297238604	0,0236673765	0,1251266055	0,4372671995	0,3514319034	0,4431850091	0,5613621213
37,1	0,0691118177	0,0441364183	0,0597017784	1	0,013274454	0,2655998994	0,024410531	0,3424017877	0,064519938	0,0626412754	0,0257035567	0,2353478507	0,0776568899	0,2203136773	0,0227499071	0,0172132715	0,0891546074	0,2955195366	0,2061362606	0,2590622469	0,2943244817
38,9	0,0732278689	0,0483145526	0,0737924799	1	0,0122070138	0,2620023457	0,0269005193	0,3597333045	0,0733114981	0,0662793323	0,0246789842	0,2324908777	0,0764756692	0,2373380593	0,0232219651	0,0188926888	0,0943142116	0,3270343126	0,2579057034	0,328746975	0,4106070587
40,7	0,0646389116	0,0394512367	0,0621338791	1	0,0123247446	0,2774294314	0,0230693458	0,3496136663	0,0615925501	0,0686035145	0,025072744	0,2507132952	0,0811762139	0,2563849361	0,0283968186	0,0187282667	0,1241631527	0,4348567744	0,2863654733	0,3731702271	0,4387880791
42,4	0,0675230093	0,0357425488	0,0630352005	1	0,0122606288	0,2814740114	0,0233123147	0,3576226045	0,0637683378	0,0689551042	0,0263612412	0,2677785744	0,089974514	0,2558965666	0,0275095819	0,0187022172	0,1148650323	0,4082363614	0,2917245793	0,3753597461	0,4601464943
44,2	0,0742958292	0,0320337176	0,0575413377	1	0,011840095	0,2558201924	0,0206493978	0,3091265064	0,0547534678	0,0538784772	0,0182622168	0,1975773676	0,0639441463	0,1971681176	0,0197076088	0,0125271667	0,0824758533	0,3151791154	0,2370055247	0,3117326731	0,3757346011
46	0,0722254441	0,0302349283	0,0631272686	1	0,0127963572	0,25960564	0,0209421283	0,3464668633	0,0590417269	0,060103033	0,0209800843	0,2281305225	0,0751567151	0,2442129567	0,0261088176	0,0167292428	0,1118623822	0,4218944329	0,2997544684	0,4117873519	0,4947285535
47,7	0,0696672706	0,0243360367	0,053882011	1	0,0133155134	0,2634315457	0,0234636391	0,3278039766	0,0599469251	0,0668814183	0,0194463201	0,2571046301	0,0808008927	0,25447839	0,027730541	0,0165453952	0,1126564092	0,4079099956	0,2684417812	0,3593551632	0,4232414114
49,5	0,0711857389	0,0266881487	0,0588719058	1	0,0133442453	0,2652016774	0,0230700735	0,3328846433	0,0627435562	0,0670780352	0,0206688341	0,2603490563	0,0852661919	0,2576333556	0,0264509586	0,0158934587	0,1032097481	0,356612995	0,2511271134	0,3394366217	0,3930448912
51,3	0,067379422	0,0241032054	0,0587445143	1	0,0113895449	0,2753837968	0,0232070819	0,3349533297	0,060626487	0,0636420935	0,0185141641	0,2378292915	0,0776636261	0,2277806439	0,0217003482	0,0129701532	0,0808127053	0,2857394277	0,2080030075	0,2781246867	0,3214459337
53	0,0617489367	0,0306615193	0,0613759055	1	0,0121520424	0,2721771439	0,0237354526	0,3653497819	0,0662056014	0,0698109707	0,0215428078	0,2786046299	0,0929022663	0,2924388827	0,0305806266	0,0187977399	0,1268849787	0,4608641634	0,3266439247	0,4305729756	0,5182315649
54,8	0,0713978391	0,0395809411	0,0604918782	1	0,0138997019	0,2704621327	0,023751666	0,3355851953	0,0594394835	0,0653132464	0,0207867087	0,2458577508	0,0792770566	0,2468775206	0,027093282	0,0140463499	0,1007801612	0,3378789143	0,2297273505	0,3038958378	0,3572085206
56,6	0,0736948081	0,0269934441	0,0730125077	1	0,0120893222	0,2825618237	0,0218799809	0,3808316303	0,0608549003	0,0679011292	0,0214683157	0,2417610121	0,0803665105	0,2569099518	0,0277956579	0,0166009266	0,1122622181	0,3999261426	0,2847121607	0,3866113443	0,4578749844
58,3	0,0664164219	0,0296528703	0,0658797382	1	0,0103509095	0,2776880474	0,0219239329	0,3547774869	0,0576596371	0,0608885222	0,0197737829	0,2459368644	0,0793109044	0,2467770164	0,0255212779	0,0151320565	0,1080296865	0,3931647744	0,2751236875	0,3744609023	0,4429736962
60,1	0,0615542827	0,0229089104	0,0610787523	1	0,0118421674	0,2711882028	0,0222378294	0,3489267481	0,063058367	0,0588826205	0,018661456	0,2475912959	0,0807083822	0,2464717078	0,0263048257	0,0136721809	0,0995368489	0,3586282778	0,2290118335	0,3244318833	0,3772802584
61,9	0,0689277523	0,0277930864	0,0669222217	1	0,0110828371	0,2677166248	0,0223436691	0,3617323155	0,0606853298	0,0647207558	0,0185105775	0,2496246832	0,0834155947	0,2661083848	0,0280103101	0,0160025651	0,105898308	0,368397022	0,2453283638	0,3505791826	0,3981754245
63,6	0,0632644976	0,0224629942	0,0731482473	1	0,0121050368	0,2647827893	0,0211396515	0,3657013934	0,06089788	0,0656952655	0,0177917198	0,2524495042	0,0855187825	0,2742549594	0,0282115058	0,0164038654	0,1155844194	0,3928094708	0,2751681751	0,3749838165	0,4237120853
65,4	0,0664537277	0,0226975413	0,0724517892	1	0,0103049058	0,261059368	0,0232940426	0,3642581959	0,0609944282	0,068629561	0,0199534266	0,2599077721	0,0843814032	0,2612297665	0,0266789625	0,0158239825	0,1052527349	0,3575371124	0,2409841004	0,3324533671	0,3883624836
67,2	0,0623058711	0,02210749	0,0809985108	1	0,0099341969	0,2538988755	0,0224132333	0,3947009715	0,0612853802	0,0610236153	0,0179143511	0,2495903108	0,0807864154	0,2671014583	0,0282546637	0,0149821208	0,1159718644	0,4343577712	0,2957630987	0,411605932	0,480523553
68,9	0,057231411	0,0210305751	0,0632584007	1	0,0118848151	0,2711613301	0,0238730274	0,3628077374	0,0648773079	0,0642651843	0,0193741975	0,2662884364	0,0822577581	0,2679625159	0,0290396041	0,0158071877	0,1135011523	0,4073046979	0,2681762177	0,3782612291	0,4452604393
70,7	0,0713717944	0,024724908	0,0644269597	1	0,013405467	0,2626822861	0,0208373585	0,3437884428	0,0619633824	0,0631735113	0,0173035934	0,2467783801	0,0787791714	0,2495631168	0,0257489628	0,0143152017	0,1038967573	0,3448758466	0,2400827449	0,3274583393	0,3825698829
72,5	0,0636932284	0,023449906	0,0703737677	1	0,0097530769	0,2650567602	0,0212803283	0,3613083416	0,0633284483	0,0667286957	0,0175174787	0,2673557751	0,0838321731	0,2809705424	0,029004984	0,0150091026	0,1164515264	0,3873930597	0,2580362606	0,3577657557	0,4072197854
74,2	0,0642536919	0,0232981107	0,0681961257	1	0,0115990756	0,2899976234	0,0252361387	0,394108294	0,073794006	0,0761256913	0,0204250601	0,3008418807	0,0942233421	0,2905204129	0,0312748588	0,0160174628	0,1155428028	0,3973085843	0,267481046	0,3894031226	0,5164031475
76	0,0655760707	0,0241396398	0,0620795031	1	0,0105692379	0,2702984568	0,0235066328	0,353532207	0,0623834527	0,0685155616	0,0188103026	0,2727078775	0,0869515418	0,2677132693	0,0298503288	0,0152487995	0,1163511733	0,3927144484	0,2456520943	0,3289398812	0,3878788205
77,8	0,0738132558	0,0264962605	0,0789069057	1	0,0124524066	0,2526543153	0,0204245846	0,3549966428	0,0589379239	0,0592448703	0,0160172207	0,2269435334	0,0729296347	0,2287170845	0,0234373567	0,013742704	0,0950209044	0,3147113399	0,2269970739	0,3077170225	0,3637035785
79,5	0,0579421734	0,0226358345	0,0810098667	1	0,0112175632	0,2641826082	0,0207790377	0,4020095115	0,0624387919	0,0631594792	0,0178005485	0,2659719237	0,0817539522	0,2615490998	0,0285644262	0,0158734289	0,1072655921	0,3740208695	0,254566891	0,3365452785	0,4005450037
81,3	0,0556947157	0,0218410059	0,0837339882	1	0,0134744225	0,253086023	0,0216893487	0,4025143537	0,0614963842	0,0641304729	0,0183858689	0,2536853538	0,089091193	0,2921982271	0,0317779231	0,0178105595	0,1412940257	0,5405463719	0,3513424757	0,4959481569	0,5876049388
83,1	0,0675681458	0,0238638558	0,0570647577	1	0,0118700184	0,2580929599	0,0220174214	0,3131955783	0,0529490141	0,0581716151	0,0160838515	0,2368248046	0,0758207319	0,2332660853	0,0252897935	0,0131098571	0,0935126359	0,3171592805	0,2117169539	0,2891866585	0,3180101405
84,8	0,060579433	0,0331213551	0,0625940909	1	0,0123801299	0,2666218085	0,0234182416	0,3705371007	0,0656618083	0,0697728878	0,0186765743	0,2882404483	0,0967374534	0,2955762258	0,0349089377	0,0182485259	0,1326394284	0,444948734	0,2849792504	0,3836116056	0,4313470667

valMin	0,0565327051	-0,0357482546	0,0422570579	1	0,0086854804	0,24677815	0,0197943758	0,2859360784	0,0511529292	0,0489787284	0,0073780553	0,2122068441	0,0683987931	0,2092467189	0,0208052128	0,0115346792	0,0823786849	0,2763989482	0,1843255363	0,2571602407	0,2921445457
ValMax	0,0770114617	0,1136727038	0,0989106253	1	0,0161920562	0,2859100837	0,0260254847	0,4529635446	0,0763709376	0,0863363002	0,037617429	0,2968922277	0,0976768107	0,3055388676	0,0333953638	0,0214214797	0,1359717807	0,4918569427	0,3546748716	0,4577159507	0,5546703627

Desanomalisé
30,1	0,0623856744	0,063465724		1	0,012371632		0,0236431845	0,4448526208	0,0671588357	0,0761058198		0,2638849242	0,0939449389	0,269583585	0,0284539135	0,0175007465	0,1143778306	0,4279538118		0,3996112841	0,4250328457
31,8	0,0708976702			1		0,25467341	0,0250826811					0,2501547756	0,0841553973	0,2281513671	0,0227863134	0,0210103171	0,1085268253	0,3512062698	0,2627863072	0,3253454398	0,4171546833
33,6	0,0721301945	0,0976664279		1	0,0154818872	0,2703618825	0,0243025617	0,4510783054	0,0742200602	0,0846363171		0,2664728025	0,0827785563	0,2547970754	0,0253203026	0,0202736244	0,1063848662	0,3981371406	0,3010734357	0,3486693456	0,4485420042
35,4	0,0685497598	0,0683360302	0,0816481669	1	0,0154540824	0,2718298561	0,025282731	0,4300202067							0,0297238604		0,1251266055	0,4372671995	0,3514319034	0,4431850091
37,1	0,0691118177	0,0441364183	0,0597017784	1	0,013274454	0,2655998994	0,024410531	0,3424017877	0,064519938	0,0626412754	0,0257035567	0,2353478507	0,0776568899	0,2203136773	0,0227499071	0,0172132715	0,0891546074	0,2955195366	0,2061362606	0,2590622469	0,2943244817
38,9	0,0732278689	0,0483145526	0,0737924799	1	0,0122070138	0,2620023457		0,3597333045	0,0733114981	0,0662793323	0,0246789842	0,2324908777	0,0764756692	0,2373380593	0,0232219651	0,0188926888	0,0943142116	0,3270343126	0,2579057034	0,328746975	0,4106070587
40,7	0,0646389116	0,0394512367	0,0621338791	1	0,0123247446	0,2774294314	0,0230693458	0,3496136663	0,0615925501	0,0686035145	0,025072744	0,2507132952	0,0811762139	0,2563849361	0,0283968186	0,0187282667	0,1241631527	0,4348567744	0,2863654733	0,3731702271	0,4387880791
42,4	0,0675230093	0,0357425488	0,0630352005	1	0,0122606288	0,2814740114	0,0233123147	0,3576226045	0,0637683378	0,0689551042	0,0263612412	0,2677785744	0,089974514	0,2558965666	0,0275095819	0,0187022172	0,1148650323	0,4082363614	0,2917245793	0,3753597461	0,4601464943
44,2	0,0742958292	0,0320337176	0,0575413377	1	0,011840095	0,2558201924	0,0206493978	0,3091265064	0,0547534678	0,0538784772	0,0182622168					0,0125271667	0,0824758533	0,3151791154	0,2370055247	0,3117326731	0,3757346011
46	0,0722254441	0,0302349283	0,0631272686	1	0,0127963572	0,25960564	0,0209421283	0,3464668633	0,0590417269	0,060103033	0,0209800843	0,2281305225	0,0751567151	0,2442129567	0,0261088176	0,0167292428	0,1118623822	0,4218944329	0,2997544684	0,4117873519	0,4947285535
47,7	0,0696672706	0,0243360367	0,053882011	1	0,0133155134	0,2634315457	0,0234636391	0,3278039766	0,0599469251	0,0668814183	0,0194463201	0,2571046301	0,0808008927	0,25447839	0,027730541	0,0165453952	0,1126564092	0,4079099956	0,2684417812	0,3593551632	0,4232414114
49,5	0,0711857389	0,0266881487	0,0588719058	1	0,0133442453	0,2652016774	0,0230700735	0,3328846433	0,0627435562	0,0670780352	0,0206688341	0,2603490563	0,0852661919	0,2576333556	0,0264509586	0,0158934587	0,1032097481	0,356612995	0,2511271134	0,3394366217	0,3930448912
51,3	0,067379422	0,0241032054	0,0587445143	1	0,0113895449	0,2753837968	0,0232070819	0,3349533297	0,060626487	0,0636420935	0,0185141641	0,2378292915	0,0776636261	0,2277806439	0,0217003482	0,0129701532		0,2857394277	0,2080030075	0,2781246867	0,3214459337
53	0,0617489367	0,0306615193	0,0613759055	1	0,0121520424	0,2721771439	0,0237354526	0,3653497819	0,0662056014	0,0698109707	0,0215428078	0,2786046299	0,0929022663	0,2924388827	0,0305806266	0,0187977399	0,1268849787	0,4608641634	0,3266439247	0,4305729756	0,5182315649
54,8	0,0713978391	0,0395809411	0,0604918782	1	0,0138997019	0,2704621327	0,023751666	0,3355851953	0,0594394835	0,0653132464	0,0207867087	0,2458577508	0,0792770566	0,2468775206	0,027093282	0,0140463499	0,1007801612	0,3378789143	0,2297273505	0,3038958378	0,3572085206
56,6	0,0736948081	0,0269934441	0,0730125077	1	0,0120893222	0,2825618237	0,0218799809	0,3808316303	0,0608549003	0,0679011292	0,0214683157	0,2417610121	0,0803665105	0,2569099518	0,0277956579	0,0166009266	0,1122622181	0,3999261426	0,2847121607	0,3866113443	0,4578749844
58,3	0,0664164219	0,0296528703	0,0658797382	1	0,0103509095	0,2776880474	0,0219239329	0,3547774869	0,0576596371	0,0608885222	0,0197737829	0,2459368644	0,0793109044	0,2467770164	0,0255212779	0,0151320565	0,1080296865	0,3931647744	0,2751236875	0,3744609023	0,4429736962
60,1	0,0615542827	0,0229089104	0,0610787523	1	0,0118421674	0,2711882028	0,0222378294	0,3489267481	0,063058367	0,0588826205	0,018661456	0,2475912959	0,0807083822	0,2464717078	0,0263048257	0,0136721809	0,0995368489	0,3586282778	0,2290118335	0,3244318833	0,3772802584
61,9	0,0689277523	0,0277930864	0,0669222217	1	0,0110828371	0,2677166248	0,0223436691	0,3617323155	0,0606853298	0,0647207558	0,0185105775	0,2496246832	0,0834155947	0,2661083848	0,0280103101	0,0160025651	0,105898308	0,368397022	0,2453283638	0,3505791826	0,3981754245
63,6	0,0632644976	0,0224629942	0,0731482473	1	0,0121050368	0,2647827893	0,0211396515	0,3657013934	0,06089788	0,0656952655	0,0177917198	0,2524495042	0,0855187825	0,2742549594	0,0282115058	0,0164038654	0,1155844194	0,3928094708	0,2751681751	0,3749838165	0,4237120853
65,4	0,0664537277	0,0226975413	0,0724517892	1	0,0103049058	0,261059368	0,0232940426	0,3642581959	0,0609944282	0,068629561	0,0199534266	0,2599077721	0,0843814032	0,2612297665	0,0266789625	0,0158239825	0,1052527349	0,3575371124	0,2409841004	0,3324533671	0,3883624836
67,2	0,0623058711	0,02210749	0,0809985108	1	0,0099341969	0,2538988755	0,0224132333	0,3947009715	0,0612853802	0,0610236153	0,0179143511	0,2495903108	0,0807864154	0,2671014583	0,0282546637	0,0149821208	0,1159718644	0,4343577712	0,2957630987	0,411605932	0,480523553
68,9	0,057231411	0,0210305751	0,0632584007	1	0,0118848151	0,2711613301	0,0238730274	0,3628077374	0,0648773079	0,0642651843	0,0193741975	0,2662884364	0,0822577581	0,2679625159	0,0290396041	0,0158071877	0,1135011523	0,4073046979	0,2681762177	0,3782612291	0,4452604393
70,7	0,0713717944	0,024724908	0,0644269597	1	0,013405467	0,2626822861	0,0208373585	0,3437884428	0,0619633824	0,0631735113	0,0173035934	0,2467783801	0,0787791714	0,2495631168	0,0257489628	0,0143152017	0,1038967573	0,3448758466	0,2400827449	0,3274583393	0,3825698829
72,5	0,0636932284	0,023449906	0,0703737677	1	0,0097530769	0,2650567602	0,0212803283	0,3613083416	0,0633284483	0,0667286957	0,0175174787	0,2673557751	0,0838321731	0,2809705424	0,029004984	0,0150091026	0,1164515264	0,3873930597	0,2580362606	0,3577657557	0,4072197854
74,2	0,0642536919	0,0232981107	0,0681961257	1	0,0115990756		0,0252361387	0,394108294	0,073794006	0,0761256913	0,0204250601		0,0942233421	0,2905204129	0,0312748588	0,0160174628	0,1155428028	0,3973085843	0,267481046	0,3894031226	0,5164031475
76	0,0655760707	0,0241396398	0,0620795031	1	0,0105692379	0,2702984568	0,0235066328	0,353532207	0,0623834527	0,0685155616	0,0188103026	0,2727078775	0,0869515418	0,2677132693	0,0298503288	0,0152487995	0,1163511733	0,3927144484	0,2456520943	0,3289398812	0,3878788205
77,8	0,0738132558	0,0264962605	0,0789069057	1	0,0124524066	0,2526543153	0,0204245846	0,3549966428	0,0589379239	0,0592448703	0,0160172207	0,2269435334	0,0729296347	0,2287170845	0,0234373567	0,013742704	0,0950209044	0,3147113399	0,2269970739	0,3077170225	0,3637035785
79,5	0,0579421734	0,0226358345	0,0810098667	1	0,0112175632	0,2641826082	0,0207790377	0,4020095115	0,0624387919	0,0631594792	0,0178005485	0,2659719237	0,0817539522	0,2615490998	0,0285644262	0,0158734289	0,1072655921	0,3740208695	0,254566891	0,3365452785	0,4005450037
81,3		0,0218410059	0,0837339882	1	0,0134744225	0,253086023	0,0216893487	0,4025143537	0,0614963842	0,0641304729	0,0183858689	0,2536853538	0,089091193	0,2921982271	0,0317779231	0,0178105595			0,3513424757
83,1	0,0675681458	0,0238638558	0,0570647577	1	0,0118700184	0,2580929599	0,0220174214	0,3131955783	0,0529490141	0,0581716151	0,0160838515	0,2368248046	0,0758207319	0,2332660853	0,0252897935	0,0131098571	0,0935126359	0,3171592805	0,2117169539	0,2891866585	0,3180101405
84,8	0,060579433	0,0331213551	0,0625940909	1	0,0123801299	0,2666218085	0,0234182416	0,3705371007	0,0656618083	0,0697728878	0,0186765743	0,2882404483	0,0967374534	0,2955762258		0,0182485259	0,1326394284	0,444948734	0,2849792504	0,3836116056	0,4313470667

Traité par elementR
	Li7	B11	Mg25	Ca43	Ti49	V51	Cr53	Mn55	Ni60	Cu65	Zn66	Rb85	Sr86	Y89	Mo97	Cd111	Sn118	Ba138	Pb208	Th232	U238
30,1	0,0623856744	0,063465724	NA	1	0,012371632	NA	0,0236431845	0,4448526208	0,0671588357	0,0761058198	NA	0,2638849242	0,0939449389	0,269583585	0,0284539135	0,0175007465	0,1143778306	0,4279538118	NA	0,3996112841	0,4250328457
31,8	0,0708976702	NA	NA	1	NA	0,25467341	0,0250826811	NA	NA	NA	NA	0,2501547756	0,0841553973	0,2281513671	0,0227863134	0,0210103171	0,1085268253	0,3512062698	0,2627863072	0,3253454398	0,4171546833
33,6	0,0721301945	0,0976664279	NA	1	0,0154818872	0,2703618825	0,0243025617	0,4510783054	0,0742200602	0,0846363171	NA	0,2664728025	0,0827785563	0,2547970754	0,0253203026	0,0202736244	0,1063848662	0,3981371406	0,3010734357	0,3486693456	0,4485420042
35,4	0,0685497598	0,0683360302	0,0816481669	1	0,0154540824	0,2718298561	0,025282731	0,4300202067	NA	NA	NA	NA	NA	NA	0,0297238604	NA	0,1251266055	0,4372671995	0,3514319034	0,4431850091	NA
37,1	0,0691118177	0,0441364183	0,0597017784	1	0,013274454	0,2655998994	0,024410531	0,3424017877	0,064519938	0,0626412754	0,0257035567	0,2353478507	0,0776568899	0,2203136773	0,0227499071	0,0172132715	0,0891546074	0,2955195366	0,2061362606	0,2590622469	0,2943244817
38,9	0,0732278689	0,0483145526	0,0737924799	1	0,0122070138	0,2620023457	NA	0,3597333045	0,0733114981	0,0662793323	0,0246789842	0,2324908777	0,0764756692	0,2373380593	0,0232219651	0,0188926888	0,0943142116	0,3270343126	0,2579057034	0,328746975	0,4106070587
40,7	0,0646389116	0,0394512367	0,0621338791	1	0,0123247446	0,2774294314	0,0230693458	0,3496136663	0,0615925501	0,0686035145	0,025072744	0,2507132952	0,0811762139	0,2563849361	0,0283968186	0,0187282667	0,1241631527	0,4348567744	0,2863654733	0,3731702271	0,4387880791
42,4	0,0675230093	0,0357425488	0,0630352005	1	0,0122606288	0,2814740114	0,0233123147	0,3576226045	0,0637683378	0,0689551042	0,0263612412	0,2677785744	0,089974514	0,2558965666	0,0275095819	0,0187022172	0,1148650323	0,4082363614	0,2917245793	0,3753597461	0,4601464943
44,2	0,0742958292	0,0320337176	0,0575413377	1	0,011840095	0,2558201924	0,0206493978	0,3091265064	0,0547534678	0,0538784772	0,0182622168	NA	NA	NA	NA	0,0125271667	0,0824758533	0,3151791154	0,2370055247	0,3117326731	0,3757346011
46	0,0722254441	0,0302349283	0,0631272686	1	0,0127963572	0,25960564	0,0209421283	0,3464668633	0,0590417269	0,060103033	0,0209800843	0,2281305225	0,0751567151	0,2442129567	0,0261088176	0,0167292428	0,1118623822	0,4218944329	0,2997544684	0,4117873519	0,4947285535
47,7	0,0696672706	0,0243360367	0,053882011	1	0,0133155134	0,2634315457	0,0234636391	0,3278039766	0,0599469251	0,0668814183	0,0194463201	0,2571046301	0,0808008927	0,25447839	0,027730541	0,0165453952	0,1126564092	0,4079099956	0,2684417812	0,3593551632	0,4232414114
49,5	0,0711857389	0,0266881487	0,0588719058	1	0,0133442453	0,2652016774	0,0230700735	0,3328846433	0,0627435562	0,0670780352	0,0206688341	0,2603490563	0,0852661919	0,2576333556	0,0264509586	0,0158934587	0,1032097481	0,356612995	0,2511271134	0,3394366217	0,3930448912
51,3	0,067379422	0,0241032054	0,0587445143	1	0,0113895449	0,2753837968	0,0232070819	0,3349533297	0,060626487	0,0636420935	0,0185141641	0,2378292915	0,0776636261	0,2277806439	0,0217003482	0,0129701532	NA	0,2857394277	0,2080030075	0,2781246867	0,3214459337
53	0,0617489367	0,0306615193	0,0613759055	1	0,0121520424	0,2721771439	0,0237354526	0,3653497819	0,0662056014	0,0698109707	0,0215428078	0,2786046299	0,0929022663	0,2924388827	0,0305806266	0,0187977399	0,1268849787	0,4608641634	0,3266439247	0,4305729756	0,5182315649
54,8	0,0713978391	0,0395809411	0,0604918782	1	0,0138997019	0,2704621327	0,023751666	0,3355851953	0,0594394835	0,0653132464	0,0207867087	0,2458577508	0,0792770566	0,2468775206	0,027093282	0,0140463499	0,1007801612	0,3378789143	0,2297273505	0,3038958378	0,3572085206
56,6	0,0736948081	0,0269934441	0,0730125077	1	0,0120893222	0,2825618237	0,0218799809	0,3808316303	0,0608549003	0,0679011292	0,0214683157	0,2417610121	0,0803665105	0,2569099518	0,0277956579	0,0166009266	0,1122622181	0,3999261426	0,2847121607	0,3866113443	0,4578749844
58,3	0,0664164219	0,0296528703	0,0658797382	1	0,0103509095	0,2776880474	0,0219239329	0,3547774869	0,0576596371	0,0608885222	0,0197737829	0,2459368644	0,0793109044	0,2467770164	0,0255212779	0,0151320565	0,1080296865	0,3931647744	0,2751236875	0,3744609023	0,4429736962
60,1	0,0615542827	0,0229089104	0,0610787523	1	0,0118421674	0,2711882028	0,0222378294	0,3489267481	0,063058367	0,0588826205	0,018661456	0,2475912959	0,0807083822	0,2464717078	0,0263048257	0,0136721809	0,0995368489	0,3586282778	0,2290118335	0,3244318833	0,3772802584
61,9	0,0689277523	0,0277930864	0,0669222217	1	0,0110828371	0,2677166248	0,0223436691	0,3617323155	0,0606853298	0,0647207558	0,0185105775	0,2496246832	0,0834155947	0,2661083848	0,0280103101	0,0160025651	0,105898308	0,368397022	0,2453283638	0,3505791826	0,3981754245
63,6	0,0632644976	0,0224629942	0,0731482473	1	0,0121050368	0,2647827893	0,0211396515	0,3657013934	0,06089788	0,0656952655	0,0177917198	0,2524495042	0,0855187825	0,2742549594	0,0282115058	0,0164038654	0,1155844194	0,3928094708	0,2751681751	0,3749838165	0,4237120853
65,4	0,0664537277	0,0226975413	0,0724517892	1	0,0103049058	0,261059368	0,0232940426	0,3642581959	0,0609944282	0,068629561	0,0199534266	0,2599077721	0,0843814032	0,2612297665	0,0266789625	0,0158239825	0,1052527349	0,3575371124	0,2409841004	0,3324533671	0,3883624836
67,2	0,0623058711	0,02210749	0,0809985108	1	0,0099341969	0,2538988755	0,0224132333	0,3947009715	0,0612853802	0,0610236153	0,0179143511	0,2495903108	0,0807864154	0,2671014583	0,0282546637	0,0149821208	0,1159718644	0,4343577712	0,2957630987	0,411605932	0,480523553
68,9	0,057231411	0,0210305751	0,0632584007	1	0,0118848151	0,2711613301	0,0238730274	0,3628077374	0,0648773079	0,0642651843	0,0193741975	0,2662884364	0,0822577581	0,2679625159	0,0290396041	0,0158071877	0,1135011523	0,4073046979	0,2681762177	0,3782612291	0,4452604393
70,7	0,0713717944	0,024724908	0,0644269597	1	0,013405467	0,2626822861	0,0208373585	0,3437884428	0,0619633824	0,0631735113	0,0173035934	0,2467783801	0,0787791714	0,2495631168	0,0257489628	0,0143152017	0,1038967573	0,3448758466	0,2400827449	0,3274583393	0,3825698829
72,5	0,0636932284	0,023449906	0,0703737677	1	0,0097530769	0,2650567602	0,0212803283	0,3613083416	0,0633284483	0,0667286957	0,0175174787	0,2673557751	0,0838321731	0,2809705424	0,029004984	0,0150091026	0,1164515264	0,3873930597	0,2580362606	0,3577657557	0,4072197854
74,2	0,0642536919	0,0232981107	0,0681961257	1	0,0115990756	NA	0,0252361387	0,394108294	0,073794006	0,0761256913	0,0204250601	NA	0,0942233421	0,2905204129	0,0312748588	0,0160174628	0,1155428028	0,3973085843	0,267481046	0,3894031226	0,5164031475
76	0,0655760707	0,0241396398	0,0620795031	1	0,0105692379	0,2702984568	0,0235066328	0,353532207	0,0623834527	0,0685155616	0,0188103026	0,2727078775	0,0869515418	0,2677132693	0,0298503288	0,0152487995	0,1163511733	0,3927144484	0,2456520943	0,3289398812	0,3878788205
77,8	0,0738132558	0,0264962605	0,0789069057	1	0,0124524066	0,2526543153	0,0204245846	0,3549966428	0,0589379239	0,0592448703	0,0160172207	0,2269435334	0,0729296347	0,2287170845	0,0234373567	0,013742704	0,0950209044	0,3147113399	0,2269970739	0,3077170225	0,3637035785
79,5	0,0579421734	0,0226358345	0,0810098667	1	0,0112175632	0,2641826082	0,0207790377	0,4020095115	0,0624387919	0,0631594792	0,0178005485	0,2659719237	0,0817539522	0,2615490998	0,0285644262	0,0158734289	0,1072655921	0,3740208695	0,254566891	0,3365452785	0,4005450037
81,3	NA	0,0218410059	0,0837339882	1	0,0134744225	0,253086023	0,0216893487	0,4025143537	0,0614963842	0,0641304729	0,0183858689	0,2536853538	0,089091193	0,2921982271	0,0317779231	0,0178105595	NA	NA	0,3513424757	NA	NA
83,1	0,0675681458	0,0238638558	0,0570647577	1	0,0118700184	0,2580929599	0,0220174214	0,3131955783	0,0529490141	0,0581716151	0,0160838515	0,2368248046	0,0758207319	0,2332660853	0,0252897935	0,0131098571	0,0935126359	0,3171592805	0,2117169539	0,2891866585	0,3180101405
84,8	0,060579433	0,0331213551	0,0625940909	1	0,0123801299	0,2666218085	0,0234182416	0,3705371007	0,0656618083	0,0697728878	0,0186765743	0,2882404483	0,0967374534	0,2955762258	NA	0,0182485259	0,1326394284	0,444948734	0,2849792504	0,3836116056	0,4313470667

Comparaison 2 types de traitements
30,1	0	0	#VALEUR !	0	0	#VALEUR !	0	0	0	0	#VALEUR !	0	0	0	0	0	0	0	#VALEUR !	0	0
31,8	0	#VALEUR !	#VALEUR !	0	#VALEUR !	0	0	#VALEUR !	#VALEUR !	#VALEUR !	#VALEUR !	0	0	0	0	0	0	0	0	0	0
33,6	0	0	#VALEUR !	0	0	0	0	0	0	0	#VALEUR !	0	0	0	0	0	0	0	0	0	0
35,4	0	0	0	0	0	0	0	0	#VALEUR !	#VALEUR !	#VALEUR !	#VALEUR !	#VALEUR !	#VALEUR !	0	#VALEUR !	0	0	0	0	#VALEUR !
37,1	0	0	0	0	0	0	0	0	0	0	0	0	0	0	0	0	0	0	0	0	0
38,9	0	0	0	0	0	0	#VALEUR !	0	0	0	0	0	0	0	0	0	0	0	0	0	0
40,7	0	0	0	0	0	0	0	0	0	0	0	0	0	0	0	0	0	0	0	0	0
42,4	0	0	0	0	-4,85722573273506E-017	0	0	0	0	0	0	0	0	0	0	0	0	0	0	0	0
44,2	0	0	0	0	0	0	0	0	0	0	0	#VALEUR !	#VALEUR !	#VALEUR !	#VALEUR !	0	0	0	0	0	0
46	0	0	0	0	0	0	0	0	0	0	0	0	0	0	0	0	0	0	0	0	0
47,7	0	0	0	0	0	0	0	0	0	0	0	0	0	0	0	0	0	0	0	0	0
49,5	0	0	0	0	0	0	0	0	0	0	0	0	0	0	0	0	4,02455846426619E-016	0	0	0	0
51,3	0	0	0	0	0	0	0	0	0	0	0	0	0	0	0	0	#VALEUR !	0	0	0	0
53	0	0	0	0	-4,33680868994202E-017	0	0	0	0	0	0	0	0	0	0	0	0	0	0	0	0
54,8	0	0	0	0	0	0	0	0	0	0	0	0	0	0	0	0	0	0	0	0	0
56,6	0	0	0	0	4,85722573273506E-017	0	0	0	0	0	0	0	0	0	0	0	0	0	0	0	0
58,3	0	0	0	0	0	0	0	0	0	0	0	0	0	0	0	0	0	0	0	0	0
60,1	0	0	0	0	0	0	0	0	0	0	0	0	0	0	0	0	0	0	0	0	0
61,9	0	0	0	0	-4,16333634234434E-017	0	0	0	0	0	0	0	0	0	0	0	0	0	0	0	0
63,6	0	0	0	0	0	0	0	0	0	0	0	0	0	0	0	0	0	0	0	0	0
65,4	0	0	0	0	0	0	0	0	0	0	0	0	0	0	0	0	0	0	0	0	0
67,2	0	0	0	0	0	0	0	0	0	0	0	0	0	0	0	0	0	0	0	0	0
68,9	0	0	0	0	0	0	0	0	0	0	0	0	0	0	0	0	4,57966997657877E-016	0	0	0	0
70,7	0	0	0	0	0	0	0	0	0	0	0	0	0	0	0	0	0	0	0	0	0
72,5	0	0	0	0	0	0	0	0	0	0	0	0	0	0	0	0	0	0	0	0	0
74,2	0	0	0	0	0	#VALEUR !	0	0	0	0	0	#VALEUR !	0	0	0	0	0	0	0	0	0
76	0	0	0	0	-4,33680868994202E-017	0	0	0	0	0	0	0	0	0	0	0	0	0	0	0	0
77,8	0	0	0	0	0	0	0	0	0	0	0	0	0	0	0	0	0	0	0	0	0
79,5	0	0	0	0	3,98986399474666E-017	0	0	0	0	0	0	0	0	0	0	0	4,57966997657877E-016	0	0	0	0
81,3	#VALEUR !	0	0	0	0	0	0	0	0	0	0	0	0	0	0	0	#VALEUR !	#VALEUR !	0	#VALEUR !	#VALEUR !
83,1	0	0	0	0	0	0	0	0	0	0	0	0	0	0	0	0	0	0	0	0	0
84,8	0	0	0	0	0	0	0	0	0	0	0	0	0	0	#VALEUR !	0	0	0	0	0	0

Conclusion: traitement identique