## Feuille1
Temps	Li7	B11	Mg25	Ca43	Ti49	V51	Cr53	Mn55	Ni60	Cu65	Zn66	Rb85	Sr86	Y89	Mo97	Cd111	Sn118	Ba138	Pb208	Th232	U238
1,8	9827,2	420,6	54550,8	10895,6	0	6492,8	8372,8	145529,2	13838,2	1052,5	882	922	19313,6	12,5	125	821,6	180	6053,1	260,4	0	0
3,5	10188	460,6	54550,8	13619,5	0	5615,2	7460,4	152865,6	14580,4	1082,4	1223	781,6	20456,6	12,5	100	761,6	160	6053,1	220	0	0
5,3	9947,4	340,2	54514,4	9079,7	7263,8	5675,4	6668,3	145565,5	14680,6	826,8	1127,8	1022,4	21198,8	37,5	240,2	821,8	210	4539,8	80	0	0
7,1	10488,8	561	54550,8	9079,7	0	6116,6	8122,3	145601,9	14560,4	862	1403,5	1202,8	21459,6	37,5	150	661,2	240	6053,1	160	0	0
8,8	10148	440,6	54550,8	7263,8	3631,9	6893,8	8398	145565,5	13356,8	801,8	1142,8	1042,4	20838	25	160,2	721,6	260	6053,1	200,3	0	0
10,6	9486	300,4	50882,6	9079,7	0	5364,5	9325,8	145565,5	14841,2	841,8	922	882	20416,6	25	100	741,6	230	6053,1	300,3	0	0
12,4	9225,4	280,2	50882,6	13619,5	0	6317,3	8097,3	141933,7	14740,6	1052,5	982,2	681,4	20296,2	33,3	60	1162,8	290	0	125	0	0
14,1	9706,4	561	54550,8	9079,7	0	6091,8	6868,5	138301,8	14159	902	1328,3	601,2	20497	87,5	267	982,4	210	0	360,4	0	0
15,9	9726,6	260,2	54550,8	13619,5	4539,8	6743,5	7896,5	141933,7	14099	902	1122,6	962,2	20236,2	50	150	801,8	110	6053,1	300,3	0	0
17,7	9305,6	380,8	54550,8	10895,6	0	6141,8	7294,8	134669,9	13597,8	776,8	1283,4	761,8	21118,8	25	225,3	861,8	320	4539,8	200,3	0	0
19,4	8984,6	551,3	54550,8	9079,7	4539,8	6768,5	8322,8	134633,6	15041,6	681,4	1263,4	962,2	19835,2	0	150	942	5330	18159,4	46870,8	11812,8	29281,4
21,2	17147,6	74588	79464	169723,1	0	58864,2	13938,8	226309,2	48976,6	39409,8	32951,8	107720,4	56637,8	83758	15422,6	16465,6	53773,2	187397,4	185577,6	112553,6	205373
23	46650,2	92016,2	82447,2	635029,9	7156,9	190952,8	22201,8	355159,9	60468,4	48716	35739,4	205634	74828,6	165000,8	20256	30083,4	82241	358667,2	215180	193640,8	233111,2
24,7	71920,6	69453,8	88685,1	954287,1	11067,2	263133,6	29041	491863,1	76573,6	64680,4	42017	233050,4	100840,8	233243,5	24026,6	21600	98938	384585,4	242516,8	252525,6	307395,2
26,5	79080,6	72683,2	84883,7	1016062,8	17654,7	290429,6	32230	467213,9	80203,2	64139,2	44243,4	261729,6	105193,6	270104,5	28298,8	30284,2	100749,2	378763,7	241853,6	273864	282385,6
28,3	81406,6	526879,1	87167,5	1145216,5	14503,8	338060,8	32731,2	436200,7	83352,8	66605,8	37324	287662,4	108824	289124	28298,8	23264,6	107306,4	418034,5	256857,6	293918,4	311127,2
30,1	97311,6	41696,2	85362,9	1165593	13636,3	337421,6	33192,4	420405,6	88707,4	69132,6	34215,4	293420	114439,6	301473,5	28258,8	26513,8	115334	416996,7	265060	309381,6	314776
31,8	95506,8	34355,6	84590,8	1263126,1	14075	349695,2	33192,4	444523,7	90432	73244,4	38687,8	305351,2	116705,6	329563,5	30504,8	24087	114363,6	437451	265822,4	317343,2	332345,6
33,6	87784,8	29241,4	81886	1287065,4	17778,1	355291,2	34215,2	459849	84896,6	75390	36140,6	295603,2	113737,6	329350	31086,6	23846	113362	445662	259704,8	323421,6	332888
35,4	89369,4	28860,4	78662,1	1266839,3	17845,3	353508	33854,2	461622,5	86601,2	69814,4	34616,4	294220	119453,2	333979,5	29782,8	24387,8	109618,4	447275,1	245062,4	323201,6	322358,4
37,1	88607,4	35539	79855,2	1212801,7	17329,7	350538,4	34817	434316,8	83813,8	66786	35679,6	280040,8	113156	325585	28619,8	20797,8	108577,2	413452,3	252924,8	300577,6	311408
38,9	86441,2	26754,4	82224	1234537,9	17843,8	344363,2	34014,6	432960,8	89831	67087,4	31788,2	291775,2	115301,2	326584	30986,2	20075,8	104773,6	422254,5	235477,6	318428	312671,2
40,7	85237,8	32217,9	NA	1233665,2	17728,1	348227	35057,6	455010,3	82991,4	66405	33693,6	278296,8	114760,4	326384,5	28599,6	24468	103032	408810,6	233271,2	316682,4	315620,8
42,4	82971,2	25571,2	81547,2	1210183,1	17696,9	334192,8	33794	425786,8	83853,8	66766,6	33513	279458,4	111250,8	328162,5	28278,8	20737,6	102121,2	418743,5	227895,2	314680	306575,2
44,2	82329,2	26273	81590,4	1228601,5	14165	338023,2	33553,4	418929,9	82470	63236	29582,4	277071,2	115402	328625	28800,2	20496,8	105104	411882,8	222921,6	305010,4	290026,4
46	83834	21198,6	77594,6	1147231,3	17603,1	325789,6	34857,2	416525,1	79842,8	62996	27998,2	280442,4	108944,4	315062,5	28619,8	19955,4	98817,6	381178,1	212833,6	287440,8	282347,2
47,7	78659,2	22081,4	77312,2	1044696,7	17539,1	312090,4	32129,6	383298,9	76834,4	65563	26574	258241,6	103408,8	302173,5	26935	18691,8	97396	386806,9	208080,8	291150,4	275468
49,5	78478,6	22061,4	74689,4	1093207,1	17757,8	305673,6	31949	398769,6	77596,6	60388,2	27155,8	265180	102987,6	310444	27356,2	17669	95784,8	384563,2	210668	289368	280842,4
51,3	78318	27035,2	78724,1	1146036,5	17859,4	319632,8	31788,4	393942,1	76633,6	62955,4	25631,4	256475,2	108322	314623	27496,4	18150,2	98037,6	379583,2	207358,4	291392,8	283570,4
53	82409,6	22823,4	74354,2	1109691,5	14142,5	318850,4	31367,4	400551	75109	58362,8	25851,8	248233,6	103248	299157,5	27035,2	17347,8	93522,8	368659,6	201201,6	282546,4	264636
54,8	76693,8	20336,4	75796,6	1065619,5	14410	308240	29000,8	397283,7	72341,8	60188	23705,8	249936,8	103468,8	294666,5	26473,8	16846,6	91920,8	357584,2	204449,6	275548,8	265499,2
56,6	73886,2	19995,4	79874,3	1061089,5	14496,3	291132,8	29562	385129,3	74026,4	57460,2	25150	243820	100661,2	285907,5	24006,8	17608,8	90949,6	363276,4	197592	266563,2	262792,8
58,3	75290	19935,2	71519,6	1077686,3	14282,5	293417,6	27737,2	375879,7	74708,2	57259,8	23505,2	233933,6	97291,6	284681,5	25109,8	16626	90429,2	354384,5	196668	270114,4	258701,6
60,1	73003,8	19133,2	67996,6	999546,2	10719,4	288785,6	30986,4	379716	77937,4	59285,4	24207,2	233491,2	95947,6	280802,5	24869,2	17448,2	92131,2	354632,7	192979,2	267304	251922,4
61,9	73344,4	19975,6	71012,6	981130	10635,9	273723,2	28018	369634,5	70496,8	53088	22241,8	223844,8	92156,8	273646	24467,8	15603,4	85084	330423,9	186540,8	261348,8	247308,8
63,6	71178	17308	74586,8	931342,4	10635	264116	27095,4	351876,7	68591	53870,2	22382,2	212914,4	95887,6	269717	22482,6	15302,2	83793	334045,3	183371,2	257617,6	242776
65,4	69934,8	20958,2	71112,8	1007330,8	14201,3	284072	29261,6	359504,8	69413,2	55775,6	23645,8	232007,2	96529,2	272157	25270,4	16305,2	85695,2	341540,9	183532	258140	245604,8
67,2	68711,6	20838	74895,8	981406,7	14238,8	278919,2	28098,4	360454,2	70035,4	52947,8	23585,8	235999,2	93802	268378	22322,2	14961,4	85134,2	324785,9	186640	253025,6	241712,8
68,9	67708,8	17669	71582,2	946043,1	14295	263675,2	26955	358304,2	67869,4	53108,2	21740,6	220174,4	92157,2	268129,5	23064,2	15502,8	82702,2	326069	185436,8	240631,2	238184
70,7	66685,8	19594,6	70791,3	910325,3	8831,3	260647,2	26995,2	339967,8	67207,2	50260,2	21760,4	204671,2	88205,8	250735,5	21580	14500,4	80349,2	304572,2	173704	237402,4	219412
72,5	62734,8	17588,8	66813,1	883563,1	13166	249154,4	27737,2	341438,7	63256,2	51764,4	22462,4	211270,4	91214,4	251924,5	20577	13798,2	80649,8	295691,2	169912,8	230202,4	228718,4
74,2	63677,4	17207,6	71229,7	873097,1	10663,1	253425,6	26553,8	338518,7	64981,2	48756	21720,2	198472,8	83613	249621,5	21780,6	15342,2	80750	302903,8	171899,2	224405,6	218549,6
76	63797,6	16124,8	67633,6	879628,8	10656,6	251660	26553,8	334758,2	62714,8	47312	21961	205092	84716,4	248444	21700,4	15743,6	84913,6	302717,4	178176,8	229640,8	222882,4
77,8	62413,4	18170,4	67734,9	888634	10678,1	258320	24889,2	335399,9	62414,4	50220,2	23766	202584,8	85699	242528	23505,4	15041,6	77296	296140	170756	224587,2	208621,6
79,5	61992,8	16846,6	76748,1	849448,1	13519,9	238645,6	25110	325235,6	64660	46088,4	21800,6	189288,8	84094,4	235532,5	22322	13497,4	75424,4	285504,9	166384	219612,8	206836,8
81,3	63056,2	16806,6	69596,3	865363,9	7314,4	245624,8	25892	337302,4	61571,4	47332,2	20035,6	205012	87684,8	243365	21499,6	14480	79728,8	304314,6	179360,8	227635,2	222219,2
83,1	58563,4	16706,2	75346,5	865679,8	10748,4	245343,2	26493,8	333954,4	64098,8	49297,6	21961,2	202264	84255,2	246431	21279	14259,6	78848,2	308803,2	179000	239047,2	228438,4
84,8	64740,4	18110	71012,6	888633	13294,9	261128,8	27215,8	334075,2	66365	48996,8	20216	205513,6	87122,8	248020	21740,6	13958,6	78567,4	305570,9	175348,8	226372	215181,6
86,6	61471,6	17829,4	72502,3	870933,6	7239,4	243981,6	25069,8	330224,1	61431,6	51844,4	20877,8	193760,8	82730,8	227549,3	22081,2	13497,4	73872,8	286679,3	162874,4	207720	201924
88,4	56698,2	15683,4	67663,2	820252,6	11258,4	226892	26533,8	330923,6	60649,2	45727,4	21921	188806,4	80685	221005,8	20517	14078,8	74653,8	300938,2	167667,2	215400,8	205272,8

Mean	9877,15	420,575	53629,2	10214,65	1361,9625	6070,925	7914,175	145116,0875	14344,65	927,725	1126,45	891,975	20559,55	33,85	150,3	834,325	222,5	4350,6625	213,3	0	0
LOD	1220,4323952717	324,7940171423	5085,8545375525	6944,54518844	8106,6602172777	1513,4338333264	2626,5024879649	12297,8903501997	1556,8368948425	346,6629023376	566,3282188171	598,2038633634	1948,5012372151	71,4763097616	214,1028591255	489,9507081621	126,0102036685	8206,7386702179	277,8533580352	0	0

-Blanc
28,3	71529,45	526458,525	33538,3	1135001,85	13141,8375	331989,875	24817,025	291084,6125	69008,15	65678,075	36197,55	286770,425	88264,45	289090,15	28148,5	22430,275	107083,9	413683,8375	256644,3	293918,4	311127,2
30,1	87434,45	41275,625	31733,7	1155378,35	12274,3375	331350,675	25278,225	275289,5125	74362,75	68204,875	33088,95	292528,025	93880,05	301439,65	28108,5	25679,475	115111,5	412646,0375	264846,7	309381,6	314776
31,8	85629,65	33935,025	30961,6	1252911,45	12713,0375	343624,275	25278,225	299407,6125	76087,35	72316,675	37561,35	304459,225	96146,05	329529,65	30354,5	23252,675	114141,1	433100,3375	265609,1	317343,2	332345,6
33,6	77907,65	28820,825	28256,8	1276850,75	16416,1375	349220,275	26301,025	314732,9125	70551,95	74462,275	35014,15	294711,225	93178,05	329316,15	30936,3	23011,675	113139,5	441311,3375	259491,5	323421,6	332888
35,4	79492,25	28439,825	25032,9	1256624,65	16483,3375	347437,075	25940,025	316506,4125	72256,55	68886,675	33489,95	293328,025	98893,65	333945,65	29632,5	23553,475	109395,9	442924,4375	244849,1	323201,6	322358,4
37,1	78730,25	35118,425	26226	1202587,05	15967,7375	344467,475	26902,825	289200,7125	69469,15	65858,275	34553,15	279148,825	92596,45	325551,15	28469,5	19963,475	108354,7	409101,6375	252711,5	300577,6	311408
38,9	76564,05	26333,825	28594,8	1224323,25	16481,8375	338292,275	26100,425	287844,7125	75486,35	66159,675	30661,75	290883,225	94741,65	326550,15	30835,9	19241,475	104551,1	417903,8375	235264,3	318428	312671,2
40,7	75360,65	31797,325	#VALEUR !	1223450,55	16366,1375	342156,075	27143,425	309894,2125	68646,75	65477,275	32567,15	277404,825	94200,85	326350,65	28449,3	23633,675	102809,5	404459,9375	233057,9	316682,4	315620,8
42,4	73094,05	25150,625	27918	1199968,45	16334,9375	328121,875	25879,825	280670,7125	69509,15	65838,875	32386,55	278566,425	90691,25	328128,65	28128,5	19903,275	101898,7	414392,8375	227681,9	314680	306575,2
44,2	72452,05	25852,425	27961,2	1218386,85	12803,0375	331952,275	25639,225	273813,8125	68125,35	62308,275	28455,95	276179,225	94842,45	328591,15	28649,9	19662,475	104881,5	407532,1375	222708,3	305010,4	290026,4
46	73956,85	20778,025	23965,4	1137016,65	16241,1375	319718,675	26943,025	271409,0125	65498,15	62068,275	26871,75	279550,425	88384,85	315028,65	28469,5	19121,075	98595,1	376827,4375	212620,3	287440,8	282347,2
47,7	68782,05	21660,825	23683	1034482,05	16177,1375	306019,475	24215,425	238182,8125	62489,75	64635,275	25447,55	257349,625	82849,25	302139,65	26784,7	17857,475	97173,5	382456,2375	207867,5	291150,4	275468
49,5	68601,45	21640,825	21060,2	1082992,45	16395,8375	299602,675	24034,825	253653,5125	63251,95	59460,475	26029,35	264288,025	82428,05	310410,15	27205,9	16834,675	95562,3	380212,5375	210454,7	289368	280842,4
51,3	68440,85	26614,625	25094,9	1135821,85	16497,4375	313561,875	23874,225	248826,0125	62288,95	62027,675	24504,95	255583,225	87762,45	314589,15	27346,1	17315,875	97815,1	375232,5375	207145,1	291392,8	283570,4
53	72532,45	22402,825	20725	1099476,85	12780,5375	312779,475	23453,225	255434,9125	60764,35	57435,075	24725,35	247341,625	82688,45	299123,65	26884,9	16513,475	93300,3	364308,9375	200988,3	282546,4	264636
54,8	66816,65	19915,825	22167,4	1055404,85	13048,0375	302169,075	21086,625	252167,6125	57997,15	59260,275	22579,35	249044,825	82909,25	294632,65	26323,5	16012,275	91698,3	353233,5375	204236,3	275548,8	265499,2
56,6	64009,05	19574,825	26245,1	1050874,85	13134,3375	285061,875	21647,825	240013,2125	59681,75	56532,475	24023,55	242928,025	80101,65	285873,65	23856,5	16774,475	90727,1	358925,7375	197378,7	266563,2	262792,8
58,3	65412,85	19514,625	17890,4	1067471,65	12920,5375	287346,675	19823,025	230763,6125	60363,55	56332,075	22378,75	233041,625	76732,05	284647,65	24959,5	15791,675	90206,7	350033,8375	196454,7	270114,4	258701,6
60,1	63126,65	18712,625	14367,4	989331,55	9357,4375	282714,675	23072,225	234599,9125	63592,75	58357,675	23080,75	232599,225	75388,05	280768,65	24718,9	16613,875	91908,7	350282,0375	192765,9	267304	251922,4
61,9	63467,25	19555,025	17383,4	970915,35	9273,9375	267652,275	20103,825	224518,4125	56152,15	52160,275	21115,35	222952,825	71597,25	273612,15	24317,5	14769,075	84861,5	326073,2375	186327,5	261348,8	247308,8
63,6	61300,85	16887,425	20957,6	921127,75	9273,0375	258045,075	19181,225	206760,6125	54246,35	52942,475	21255,75	212022,425	75328,05	269683,15	22332,3	14467,875	83570,5	329694,6375	183157,9	257617,6	242776
65,4	60057,65	20537,625	17483,6	997116,15	12839,3375	278001,075	21347,425	214388,7125	55068,55	54847,875	22519,35	231115,225	75969,65	272123,15	25120,1	15470,875	85472,7	337190,2375	183318,7	258140	245604,8
67,2	58834,45	20417,425	21266,6	971192,05	12876,8375	272848,275	20184,225	215338,1125	55690,75	52020,075	22459,35	235107,225	73242,45	268344,15	22171,9	14127,075	84911,7	320435,2375	186426,7	253025,6	241712,8
68,9	57831,65	17248,425	17953	935828,45	12933,0375	257604,275	19040,825	213188,1125	53524,75	52180,475	20614,15	219282,425	71597,65	268095,65	22913,9	14668,475	82479,7	321718,3375	185223,5	240631,2	238184
70,7	56808,65	19174,025	17162,1	900110,65	7469,3375	254576,275	19081,025	194851,7125	52862,55	49332,475	20633,95	203779,225	67646,25	250701,65	21429,7	13666,075	80126,7	300221,5375	173490,7	237402,4	219412
72,5	52857,65	17168,225	13183,9	873348,45	11804,0375	243083,475	19823,025	196322,6125	48911,55	50836,675	21335,95	210378,425	70654,85	251890,65	20426,7	12963,875	80427,3	291340,5375	169699,5	230202,4	228718,4
74,2	53800,25	16787,025	17600,5	862882,45	9301,1375	247354,675	18639,625	193402,6125	50636,55	47828,275	20593,75	197580,825	63053,45	249587,65	21630,3	14507,875	80527,5	298553,1375	171685,9	224405,6	218549,6
76	53920,45	15704,225	14004,4	869414,15	9294,6375	245589,075	18639,625	189642,1125	48370,15	46384,275	20834,55	204200,025	64156,85	248410,15	21550,1	14909,275	84691,1	298366,7375	177963,5	229640,8	222882,4
77,8	52536,25	17749,825	14105,7	878419,35	9316,1375	252249,075	16975,025	190283,8125	48069,75	49292,475	22639,55	201692,825	65139,45	242494,15	23355,1	14207,275	77073,5	291789,3375	170542,7	224587,2	208621,6
79,5	52115,65	16426,025	23118,9	839233,45	12157,9375	232574,675	17195,825	180119,5125	50315,35	45160,675	20674,15	188396,825	63534,85	235498,65	22171,7	12663,075	75201,9	281154,2375	166170,7	219612,8	206836,8
81,3	53179,05	16386,025	15967,1	855149,25	5952,4375	239553,875	17977,825	192186,3125	47226,75	46404,475	18909,15	204120,025	67125,25	243331,15	21349,3	13645,675	79506,3	299963,9375	179147,5	227635,2	222219,2
83,1	48686,25	16285,625	21717,3	855465,15	9386,4375	239272,275	18579,625	188838,3125	49754,15	48369,875	20834,75	201372,025	63695,65	246397,15	21128,7	13425,275	78625,7	304452,5375	178786,7	239047,2	228438,4
84,8	54863,25	17689,425	17383,4	878418,35	11932,9375	255057,875	19301,625	188959,1125	52020,35	48069,075	19089,55	204621,625	66563,25	247986,15	21590,3	13124,275	78344,9	301220,2375	175135,5	226372	215181,6

> LOD
28,3	71529,45	526458,525	33538,3	1135001,85	13141,8375	331989,875	24817,025	291084,6125	69008,15	65678,075	36197,55	286770,425	88264,45	289090,15	28148,5	22430,275	107083,9	413683,8375	256644,3	293918,4	311127,2
30,1	87434,45	41275,625	31733,7	1155378,35	12274,3375	331350,675	25278,225	275289,5125	74362,75	68204,875	33088,95	292528,025	93880,05	301439,65	28108,5	25679,475	115111,5	412646,0375	264846,7	309381,6	314776
31,8	85629,65	33935,025	30961,6	1252911,45	12713,0375	343624,275	25278,225	299407,6125	76087,35	72316,675	37561,35	304459,225	96146,05	329529,65	30354,5	23252,675	114141,1	433100,3375	265609,1	317343,2	332345,6
33,6	77907,65	28820,825	28256,8	1276850,75	16416,1375	349220,275	26301,025	314732,9125	70551,95	74462,275	35014,15	294711,225	93178,05	329316,15	30936,3	23011,675	113139,5	441311,3375	259491,5	323421,6	332888
35,4	79492,25	28439,825	25032,9	1256624,65	16483,3375	347437,075	25940,025	316506,4125	72256,55	68886,675	33489,95	293328,025	98893,65	333945,65	29632,5	23553,475	109395,9	442924,4375	244849,1	323201,6	322358,4
37,1	78730,25	35118,425	26226	1202587,05	15967,7375	344467,475	26902,825	289200,7125	69469,15	65858,275	34553,15	279148,825	92596,45	325551,15	28469,5	19963,475	108354,7	409101,6375	252711,5	300577,6	311408
38,9	76564,05	26333,825	28594,8	1224323,25	16481,8375	338292,275	26100,425	287844,7125	75486,35	66159,675	30661,75	290883,225	94741,65	326550,15	30835,9	19241,475	104551,1	417903,8375	235264,3	318428	312671,2
40,7	75360,65	31797,325	#VALEUR !	1223450,55	16366,1375	342156,075	27143,425	309894,2125	68646,75	65477,275	32567,15	277404,825	94200,85	326350,65	28449,3	23633,675	102809,5	404459,9375	233057,9	316682,4	315620,8
42,4	73094,05	25150,625	27918	1199968,45	16334,9375	328121,875	25879,825	280670,7125	69509,15	65838,875	32386,55	278566,425	90691,25	328128,65	28128,5	19903,275	101898,7	414392,8375	227681,9	314680	306575,2
44,2	72452,05	25852,425	27961,2	1218386,85	12803,0375	331952,275	25639,225	273813,8125	68125,35	62308,275	28455,95	276179,225	94842,45	328591,15	28649,9	19662,475	104881,5	407532,1375	222708,3	305010,4	290026,4
46	73956,85	20778,025	23965,4	1137016,65	16241,1375	319718,675	26943,025	271409,0125	65498,15	62068,275	26871,75	279550,425	88384,85	315028,65	28469,5	19121,075	98595,1	376827,4375	212620,3	287440,8	282347,2
47,7	68782,05	21660,825	23683	1034482,05	16177,1375	306019,475	24215,425	238182,8125	62489,75	64635,275	25447,55	257349,625	82849,25	302139,65	26784,7	17857,475	97173,5	382456,2375	207867,5	291150,4	275468
49,5	68601,45	21640,825	21060,2	1082992,45	16395,8375	299602,675	24034,825	253653,5125	63251,95	59460,475	26029,35	264288,025	82428,05	310410,15	27205,9	16834,675	95562,3	380212,5375	210454,7	289368	280842,4
51,3	68440,85	26614,625	25094,9	1135821,85	16497,4375	313561,875	23874,225	248826,0125	62288,95	62027,675	24504,95	255583,225	87762,45	314589,15	27346,1	17315,875	97815,1	375232,5375	207145,1	291392,8	283570,4
53	72532,45	22402,825	20725	1099476,85	12780,5375	312779,475	23453,225	255434,9125	60764,35	57435,075	24725,35	247341,625	82688,45	299123,65	26884,9	16513,475	93300,3	364308,9375	200988,3	282546,4	264636
54,8	66816,65	19915,825	22167,4	1055404,85	13048,0375	302169,075	21086,625	252167,6125	57997,15	59260,275	22579,35	249044,825	82909,25	294632,65	26323,5	16012,275	91698,3	353233,5375	204236,3	275548,8	265499,2
56,6	64009,05	19574,825	26245,1	1050874,85	13134,3375	285061,875	21647,825	240013,2125	59681,75	56532,475	24023,55	242928,025	80101,65	285873,65	23856,5	16774,475	90727,1	358925,7375	197378,7	266563,2	262792,8
58,3	65412,85	19514,625	17890,4	1067471,65	12920,5375	287346,675	19823,025	230763,6125	60363,55	56332,075	22378,75	233041,625	76732,05	284647,65	24959,5	15791,675	90206,7	350033,8375	196454,7	270114,4	258701,6
60,1	63126,65	18712,625	14367,4	989331,55	9357,4375	282714,675	23072,225	234599,9125	63592,75	58357,675	23080,75	232599,225	75388,05	280768,65	24718,9	16613,875	91908,7	350282,0375	192765,9	267304	251922,4
61,9	63467,25	19555,025	17383,4	970915,35	9273,9375	267652,275	20103,825	224518,4125	56152,15	52160,275	21115,35	222952,825	71597,25	273612,15	24317,5	14769,075	84861,5	326073,2375	186327,5	261348,8	247308,8
63,6	61300,85	16887,425	20957,6	921127,75	9273,0375	258045,075	19181,225	206760,6125	54246,35	52942,475	21255,75	212022,425	75328,05	269683,15	22332,3	14467,875	83570,5	329694,6375	183157,9	257617,6	242776
65,4	60057,65	20537,625	17483,6	997116,15	12839,3375	278001,075	21347,425	214388,7125	55068,55	54847,875	22519,35	231115,225	75969,65	272123,15	25120,1	15470,875	85472,7	337190,2375	183318,7	258140	245604,8
67,2	58834,45	20417,425	21266,6	971192,05	12876,8375	272848,275	20184,225	215338,1125	55690,75	52020,075	22459,35	235107,225	73242,45	268344,15	22171,9	14127,075	84911,7	320435,2375	186426,7	253025,6	241712,8
68,9	57831,65	17248,425	17953	935828,45	12933,0375	257604,275	19040,825	213188,1125	53524,75	52180,475	20614,15	219282,425	71597,65	268095,65	22913,9	14668,475	82479,7	321718,3375	185223,5	240631,2	238184
70,7	56808,65	19174,025	17162,1	900110,65		254576,275	19081,025	194851,7125	52862,55	49332,475	20633,95	203779,225	67646,25	250701,65	21429,7	13666,075	80126,7	300221,5375	173490,7	237402,4	219412
72,5	52857,65	17168,225	13183,9	873348,45	11804,0375	243083,475	19823,025	196322,6125	48911,55	50836,675	21335,95	210378,425	70654,85	251890,65	20426,7	12963,875	80427,3	291340,5375	169699,5	230202,4	228718,4
74,2	53800,25	16787,025	17600,5	862882,45	9301,1375	247354,675	18639,625	193402,6125	50636,55	47828,275	20593,75	197580,825	63053,45	249587,65	21630,3	14507,875	80527,5	298553,1375	171685,9	224405,6	218549,6
76	53920,45	15704,225	14004,4	869414,15	9294,6375	245589,075	18639,625	189642,1125	48370,15	46384,275	20834,55	204200,025	64156,85	248410,15	21550,1	14909,275	84691,1	298366,7375	177963,5	229640,8	222882,4
77,8	52536,25	17749,825	14105,7	878419,35	9316,1375	252249,075	16975,025	190283,8125	48069,75	49292,475	22639,55	201692,825	65139,45	242494,15	23355,1	14207,275	77073,5	291789,3375	170542,7	224587,2	208621,6
79,5	52115,65	16426,025	23118,9	839233,45	12157,9375	232574,675	17195,825	180119,5125	50315,35	45160,675	20674,15	188396,825	63534,85	235498,65	22171,7	12663,075	75201,9	281154,2375	166170,7	219612,8	206836,8
81,3	53179,05	16386,025	15967,1	855149,25		239553,875	17977,825	192186,3125	47226,75	46404,475	18909,15	204120,025	67125,25	243331,15	21349,3	13645,675	79506,3	299963,9375	179147,5	227635,2	222219,2
83,1	48686,25	16285,625	21717,3	855465,15	9386,4375	239272,275	18579,625	188838,3125	49754,15	48369,875	20834,75	201372,025	63695,65	246397,15	21128,7	13425,275	78625,7	304452,5375	178786,7	239047,2	228438,4
84,8	54863,25	17689,425	17383,4	878418,35	11932,9375	255057,875	19301,625	188959,1125	52020,35	48069,075	19089,55	204621,625	66563,25	247986,15	21590,3	13124,275	78344,9	301220,2375	175135,5	226372	215181,6

Normalisé
28,3	0,0630214391	0,4638393541	0,0295491148	1	0,0115786926	0,2925016157	0,0218651846	0,2564617956	0,0608000331	0,0578660511	0,0318920626	0,2526607556	0,0777659085	0,2547045628	0,0248004001	0,0197623246	0,0943468947	0,3644785579	0,2261179574	0,2589585206	0,2741204343
30,1	0,0756760329	0,0357247693	0,0274660677	1	0,010623652	0,2867897559	0,0218787421	0,2382678475	0,0643622498	0,0590325022	0,0286390601	0,253188079	0,0812548115	0,260901245	0,0243283942	0,022226031	0,0996309997	0,3571523021	0,2292294122	0,2677751405	0,2724440873
31,8	0,0683445346	0,0270849349	0,0247117224	1	0,0101467965	0,2742606231	0,0201755878	0,2389694918	0,0607284338	0,0577189034	0,0299792535	0,2430013909	0,0767381047	0,263011125	0,024227171	0,0185589133	0,0911006919	0,3456751373	0,2119935132	0,2532846196	0,2652586502
33,6	0,0610154711	0,0225718041	0,0221300728	1	0,0128567395	0,2735012491	0,020598355	0,2464915437	0,0552546568	0,058317133	0,0274222731	0,2308110208	0,0729748955	0,2579127983	0,0242285952	0,0180222121	0,0886082418	0,345624841	0,2032277461	0,253296323	0,2607101887
35,4	0,0632585474	0,0226319172	0,0199207456	1	0,0131171528	0,2764843703	0,0206426199	0,251870288	0,0575005034	0,0548188156	0,0266507187	0,2334253311	0,0786978435	0,2657481293	0,0235810272	0,018743445	0,087055351	0,3524715495	0,1948466473	0,2571982015	0,2565271977
37,1	0,0654674021	0,0292023974	0,0218079847	1	0,0132778226	0,2864387031	0,0223707922	0,2404821443	0,0577664212	0,0547638319	0,0287323483	0,2321235914	0,0769977109	0,2707090102	0,0236735461	0,0166004407	0,0901013361	0,3401846357	0,2101398813	0,2499424886	0,2589484063
38,9	0,0625358132	0,0215088826	0,0233555967	1	0,0134619983	0,2763096061	0,0213182466	0,2351051591	0,0616555718	0,0540377511	0,0250438354	0,2375869485	0,0773828725	0,2667188996	0,0251860773	0,0157160088	0,0853950131	0,3413345597	0,1921586476	0,2600849081	0,2553828819
40,7	0,0615968091	0,0259898735		1	0,0133770323	0,2796648177	0,02218596	0,2532952497	0,0561091333	0,05351853	0,0266190979	0,2267397117	0,0769960421	0,2667460896	0,0232533305	0,0193172295	0,0840324114	0,3305895261	0,1904922925	0,2588436451	0,2579759354
42,4	0,0609133098	0,0209594052	0,0232656117	1	0,0136128058	0,2734420851	0,0215670879	0,23389841	0,0579258146	0,0548671717	0,0269895013	0,232144791	0,0755780287	0,2734477311	0,023441033	0,0165864986	0,084917816	0,3453364441	0,1897399052	0,2622402281	0,2554860505
44,2	0,0594655548	0,0212185686	0,0229493613	1	0,0105081875	0,2724522798	0,0210435832	0,2247347076	0,0559143838	0,0511399766	0,023355431	0,2266761374	0,0778426409	0,2696936117	0,0235146169	0,0161381215	0,0860822653	0,3344850098	0,182789481	0,2503395371	0,2380413085
46	0,06504465	0,0182741607	0,0210774398	1	0,0142839927	0,2811908471	0,0236962449	0,23870276	0,057605269	0,0545887125	0,0236335589	0,2458630883	0,077733998	0,2770659955	0,0250387714	0,0168168821	0,0867138577	0,3314176952	0,186998405	0,2528026305	0,2483228368
47,7	0,0664893605	0,0209388118	0,0228935823	1	0,0156379103	0,2958190285	0,0234082602	0,2302435431	0,0604067997	0,0624808086	0,0245993152	0,2487714746	0,0800876632	0,2920685284	0,0258918944	0,0172622377	0,0939344477	0,3697079495	0,200938721	0,2814455795	0,2662859157
49,5	0,0633443474	0,0199824339	0,0194463036	1	0,015139383	0,2766433644	0,0221929756	0,2342154024	0,0584047931	0,0549038684	0,0240346551	0,2440349653	0,0761113801	0,2866226353	0,0251210431	0,0155445913	0,0882391193	0,3510758893	0,1943270242	0,2671929984	0,2593207367
51,3	0,0602566767	0,0234320417	0,0220940458	1	0,01452467	0,2760660706	0,0210193394	0,2190713381	0,0548404224	0,0546103907	0,0215746422	0,2250205215	0,0772677951	0,2769705038	0,0240760468	0,0152452385	0,0861183468	0,3303621404	0,1823746391	0,2565479789	0,2496609834
53	0,0659699656	0,0203758951	0,0188498739	1	0,0116241988	0,2844802735	0,0213312586	0,232324048	0,0552666025	0,0522385487	0,0224882861	0,2249630131	0,075207086	0,2720599802	0,0244524475	0,0150193931	0,0848588126	0,3313475291	0,1828035761	0,2569825822	0,2406926531
54,8	0,0633090231	0,0188703179	0,0210036935	1	0,0123630638	0,2863063165	0,0199796552	0,2389297458	0,0549525142	0,0561493298	0,0213940177	0,2359708931	0,0785568211	0,2791655259	0,0249416136	0,0151716898	0,0868844785	0,3346900836	0,1935146499	0,2610835074	0,2515614743
56,6	0,0609102502	0,0186271705	0,0249745248	1	0,0124984792	0,2712614875	0,0205998126	0,2283937164	0,056792443	0,0537956304	0,0228605243	0,2311674173	0,0762237768	0,2720339629	0,0227015615	0,0159623908	0,0863348285	0,34154946	0,1878232218	0,2536583685	0,2500705008
58,3	0,0612783019	0,0182811647	0,016759602	1	0,0121038695	0,2691843619	0,0185700716	0,2161777435	0,0565481528	0,0527714951	0,020964257	0,2183117697	0,0718820495	0,2666559341	0,0233818856	0,0147935311	0,0845050077	0,3279092588	0,1840373934	0,2530412869	0,2423498554
60,1	0,0638073758	0,0189144125	0,0145223308	1	0,0094583434	0,2857633268	0,0233210242	0,2371297191	0,064278502	0,0589869746	0,0233296411	0,2351074572	0,0762009965	0,2837963168	0,0249854561	0,0167930306	0,0928997968	0,3540593015	0,1948445898	0,2701864709	0,2546390035
61,9	0,065368469	0,0201408135	0,0179041355	1	0,0095517467	0,2756700417	0,0207060533	0,2312440652	0,0578342386	0,0537227834	0,0217478795	0,2296315791	0,0737420106	0,2818084501	0,0250459528	0,015211496	0,0874036032	0,3358410571	0,1919091093	0,2691777404	0,2547171594
63,6	0,066549781	0,0183334233	0,0227521101	1	0,0100670482	0,2801403768	0,0208236317	0,224464644	0,0588912341	0,0574757139	0,0230757894	0,2301770031	0,0817780704	0,2927749707	0,0242445198	0,0157066976	0,0907262863	0,3579249865	0,1988409317	0,279676299	0,2635638759
65,4	0,0602313482	0,0205970237	0,0175341659	1	0,0128764713	0,2788051071	0,0214091658	0,2150087655	0,0552278187	0,0550065055	0,0225844803	0,2317836543	0,0761893687	0,272910182	0,0251927521	0,0155156197	0,0857199033	0,338165456	0,1838488926	0,2588865901	0,2463151359
67,2	0,0605796248	0,0210230562	0,0218974198	1	0,0132587962	0,2809416274	0,0207829389	0,2217255717	0,0573426749	0,0535631186	0,0231255497	0,2420810848	0,0754150016	0,2763038989	0,0228295732	0,0145461189	0,0874303903	0,3299401365	0,1919565754	0,260530963	0,2488825974
68,9	0,0617972771	0,0184311826	0,0191840716	1	0,0138198807	0,2752686937	0,0203464909	0,2278068299	0,0571950447	0,0557585902	0,0220277018	0,2343190411	0,0765072381	0,2864794824	0,02448515	0,0156743204	0,0881354911	0,3437791804	0,1979246303	0,2571317425	0,2545167333
70,7	0,0631129628	0,0213018533	0,0190666559	1		0,2828277557	0,0211985326	0,2164752883	0,0587289463	0,0548071229	0,0229237928	0,2263935273	0,0751532603	0,278523146	0,0238078507	0,0151826612	0,0890187223	0,3335384794	0,1927437477	0,2637480181	0,243761142
72,5	0,0605229791	0,0196579326	0,0150958074	1	0,0135158395	0,2783350391	0,0226977274	0,2247929936	0,0560046222	0,0582089257	0,0244300542	0,2408871568	0,0809010997	0,2884194161	0,0233889463	0,0148438747	0,0920907342	0,3335902611	0,1943090413	0,2635859719	0,2618867647
74,2	0,0623494544	0,0194545908	0,0203973322	1	0,0107791478	0,2866609177	0,0216015808	0,2241355268	0,0586830222	0,0554284943	0,0238662288	0,228977684	0,0730730472	0,2892487268	0,0250674933	0,0168132693	0,0933238357	0,345995144	0,1989678895	0,2600650877	0,2532785317
76	0,062019292	0,0180629968	0,0161078584	1	0,0106906904	0,2824765102	0,0214392933	0,2181263239	0,0556353379	0,0533511848	0,0239638957	0,2348708323	0,0737931974	0,2857213101	0,0247869212	0,0171486454	0,0974116881	0,3431813682	0,2046935859	0,2641328071	0,2563592967
77,8	0,0598077103	0,0202065506	0,0160580479	1	0,0106055695	0,2871624754	0,0193245117	0,2166206977	0,054723009	0,0561149695	0,0257730547	0,2296088138	0,0741552995	0,2760573865	0,0265876429	0,0161736817	0,0877411227	0,3321754439	0,1941472487	0,2556719635	0,2374965898
79,5	0,0620991096	0,0195726529	0,0275476389	1	0,0144869553	0,2771275084	0,0204899185	0,2146238481	0,0599539377	0,0538118148	0,0246345638	0,2244867921	0,0757058123	0,2806116105	0,0264189899	0,0150888588	0,0896078439	0,335013145	0,1980029514	0,2616826105	0,2464591944
81,3	0,0621868639	0,0191615966	0,0186717114	1		0,2801310707	0,0210230261	0,2247400819	0,0552263245	0,0542647672	0,022112105	0,2386952044	0,0784953621	0,2845481651	0,0249655835	0,0159570683	0,092973595	0,3507737831	0,2094926704	0,2661935329	0,2598601355
83,1	0,0569120203	0,0190371577	0,0253865397	1	0,0109723201	0,2796984483	0,0217187398	0,2207434312	0,058160347	0,0565421923	0,0243548787	0,2353947732	0,0744573289	0,2880271043	0,024698493	0,0156935382	0,0919098808	0,3558912219	0,2089935516	0,2794353458	0,2670341393
84,8	0,0624568578	0,0201378136	0,0197894318	1	0,0135845722	0,2903603676	0,0219731578	0,215112893	0,0592204728	0,0547223029	0,0217317295	0,2329432496	0,0757762517	0,282309847	0,0245786077	0,0149408024	0,0891885968	0,3429120504	0,1993759579	0,2577040883	0,244964828

valMin	0,0563560636	-0,1196121382	0,0137171445	1	0,0089886677	0,2678022132	0,0191084696	0,2067483345	0,0528252228	0,0508049307	0,0191457701	0,2179797681	0,0718262924	0,2562608209	0,022594717	0,0130516335	0,0816451734	0,3211746051	0,1744776458	0,2452747984	0,2359237431
ValMax	0,0695650647	0,1889180146	0,028418518	1	0,0158115793	0,2930563397	0,0235157468	0,2532750361	0,0629287002	0,0600668821	0,0297363016	0,2509789443	0,0813035726	0,2964528931	0,0263097308	0,019843934	0,0968058212	0,3641692485	0,2196802019	0,2773026426	0,2729789978

Desanomalisé
28,3	0,0630214391			1	0,0115786926	0,2925016157	0,0218651846		0,0608000331	0,0578660511			0,0777659085		0,0248004001	0,0197623246	0,0943468947			0,2589585206
30,1		0,0357247693	0,0274660677	1	0,010623652	0,2867897559	0,0218787421	0,2382678475		0,0590325022	0,0286390601		0,0812548115	0,260901245	0,0243283942			0,3571523021		0,2677751405	0,2724440873
31,8	0,0683445346	0,0270849349	0,0247117224	1	0,0101467965	0,2742606231	0,0201755878	0,2389694918	0,0607284338	0,0577189034		0,2430013909	0,0767381047	0,263011125	0,024227171	0,0185589133	0,0911006919	0,3456751373	0,2119935132	0,2532846196	0,2652586502
33,6	0,0610154711	0,0225718041	0,0221300728	1	0,0128567395	0,2735012491	0,020598355	0,2464915437	0,0552546568	0,058317133	0,0274222731	0,2308110208	0,0729748955	0,2579127983	0,0242285952	0,0180222121	0,0886082418	0,345624841	0,2032277461	0,253296323	0,2607101887
35,4	0,0632585474	0,0226319172	0,0199207456	1	0,0131171528	0,2764843703	0,0206426199	0,251870288	0,0575005034	0,0548188156	0,0266507187	0,2334253311	0,0786978435	0,2657481293	0,0235810272	0,018743445	0,087055351	0,3524715495	0,1948466473	0,2571982015	0,2565271977
37,1	0,0654674021	0,0292023974	0,0218079847	1	0,0132778226	0,2864387031	0,0223707922	0,2404821443	0,0577664212	0,0547638319	0,0287323483	0,2321235914	0,0769977109	0,2707090102	0,0236735461	0,0166004407	0,0901013361	0,3401846357	0,2101398813	0,2499424886	0,2589484063
38,9	0,0625358132	0,0215088826	0,0233555967	1	0,0134619983	0,2763096061	0,0213182466	0,2351051591	0,0616555718	0,0540377511	0,0250438354	0,2375869485	0,0773828725	0,2667188996	0,0251860773	0,0157160088	0,0853950131	0,3413345597	0,1921586476	0,2600849081	0,2553828819
40,7	0,0615968091	0,0259898735		1	0,0133770323	0,2796648177	0,02218596		0,0561091333	0,05351853	0,0266190979	0,2267397117	0,0769960421	0,2667460896	0,0232533305	0,0193172295	0,0840324114	0,3305895261	0,1904922925	0,2588436451	0,2579759354
42,4	0,0609133098	0,0209594052	0,0232656117	1	0,0136128058	0,2734420851	0,0215670879	0,23389841	0,0579258146	0,0548671717	0,0269895013	0,232144791	0,0755780287	0,2734477311	0,023441033	0,0165864986	0,084917816	0,3453364441	0,1897399052	0,2622402281	0,2554860505
44,2	0,0594655548	0,0212185686	0,0229493613	1	0,0105081875	0,2724522798	0,0210435832	0,2247347076	0,0559143838	0,0511399766	0,023355431	0,2266761374	0,0778426409	0,2696936117	0,0235146169	0,0161381215	0,0860822653	0,3344850098	0,182789481	0,2503395371	0,2380413085
46	0,06504465	0,0182741607	0,0210774398	1	0,0142839927	0,2811908471		0,23870276	0,057605269	0,0545887125	0,0236335589	0,2458630883	0,077733998	0,2770659955	0,0250387714	0,0168168821	0,0867138577	0,3314176952	0,186998405	0,2528026305	0,2483228368
47,7	0,0664893605	0,0209388118	0,0228935823	1	0,0156379103		0,0234082602	0,2302435431	0,0604067997		0,0245993152	0,2487714746	0,0800876632	0,2920685284	0,0258918944	0,0172622377	0,0939344477		0,200938721		0,2662859157
49,5	0,0633443474	0,0199824339	0,0194463036	1	0,015139383	0,2766433644	0,0221929756	0,2342154024	0,0584047931	0,0549038684	0,0240346551	0,2440349653	0,0761113801	0,2866226353	0,0251210431	0,0155445913	0,0882391193	0,3510758893	0,1943270242	0,2671929984	0,2593207367
51,3	0,0602566767	0,0234320417	0,0220940458	1	0,01452467	0,2760660706	0,0210193394	0,2190713381	0,0548404224	0,0546103907	0,0215746422	0,2250205215	0,0772677951	0,2769705038	0,0240760468	0,0152452385	0,0861183468	0,3303621404	0,1823746391	0,2565479789	0,2496609834
53	0,0659699656	0,0203758951	0,0188498739	1	0,0116241988	0,2844802735	0,0213312586	0,232324048	0,0552666025	0,0522385487	0,0224882861	0,2249630131	0,075207086	0,2720599802	0,0244524475	0,0150193931	0,0848588126	0,3313475291	0,1828035761	0,2569825822	0,2406926531
54,8	0,0633090231	0,0188703179	0,0210036935	1	0,0123630638	0,2863063165	0,0199796552	0,2389297458	0,0549525142	0,0561493298	0,0213940177	0,2359708931	0,0785568211	0,2791655259	0,0249416136	0,0151716898	0,0868844785	0,3346900836	0,1935146499	0,2610835074	0,2515614743
56,6	0,0609102502	0,0186271705	0,0249745248	1	0,0124984792	0,2712614875	0,0205998126	0,2283937164	0,056792443	0,0537956304	0,0228605243	0,2311674173	0,0762237768	0,2720339629	0,0227015615	0,0159623908	0,0863348285	0,34154946	0,1878232218	0,2536583685	0,2500705008
58,3	0,0612783019	0,0182811647	0,016759602	1	0,0121038695	0,2691843619		0,2161777435	0,0565481528	0,0527714951	0,020964257	0,2183117697	0,0718820495	0,2666559341	0,0233818856	0,0147935311	0,0845050077	0,3279092588	0,1840373934	0,2530412869	0,2423498554
60,1	0,0638073758	0,0189144125	0,0145223308	1	0,0094583434	0,2857633268	0,0233210242	0,2371297191		0,0589869746	0,0233296411	0,2351074572	0,0762009965	0,2837963168	0,0249854561	0,0167930306	0,0928997968	0,3540593015	0,1948445898	0,2701864709	0,2546390035
61,9	0,065368469	0,0201408135	0,0179041355	1	0,0095517467	0,2756700417	0,0207060533	0,2312440652	0,0578342386	0,0537227834	0,0217478795	0,2296315791	0,0737420106	0,2818084501	0,0250459528	0,015211496	0,0874036032	0,3358410571	0,1919091093	0,2691777404	0,2547171594
63,6	0,066549781	0,0183334233	0,0227521101	1	0,0100670482	0,2801403768	0,0208236317	0,224464644	0,0588912341	0,0574757139	0,0230757894	0,2301770031		0,2927749707	0,0242445198	0,0157066976	0,0907262863	0,3579249865	0,1988409317		0,2635638759
65,4	0,0602313482	0,0205970237	0,0175341659	1	0,0128764713	0,2788051071	0,0214091658	0,2150087655	0,0552278187	0,0550065055	0,0225844803	0,2317836543	0,0761893687	0,272910182	0,0251927521	0,0155156197	0,0857199033	0,338165456	0,1838488926	0,2588865901	0,2463151359
67,2	0,0605796248	0,0210230562	0,0218974198	1	0,0132587962	0,2809416274	0,0207829389	0,2217255717	0,0573426749	0,0535631186	0,0231255497	0,2420810848	0,0754150016	0,2763038989	0,0228295732	0,0145461189	0,0874303903	0,3299401365	0,1919565754	0,260530963	0,2488825974
68,9	0,0617972771	0,0184311826	0,0191840716	1	0,0138198807	0,2752686937	0,0203464909	0,2278068299	0,0571950447	0,0557585902	0,0220277018	0,2343190411	0,0765072381	0,2864794824	0,02448515	0,0156743204	0,0881354911	0,3437791804	0,1979246303	0,2571317425	0,2545167333
70,7	0,0631129628	0,0213018533	0,0190666559	1		0,2828277557	0,0211985326	0,2164752883	0,0587289463	0,0548071229	0,0229237928	0,2263935273	0,0751532603	0,278523146	0,0238078507	0,0151826612	0,0890187223	0,3335384794	0,1927437477	0,2637480181	0,243761142
72,5	0,0605229791	0,0196579326	0,0150958074	1	0,0135158395	0,2783350391	0,0226977274	0,2247929936	0,0560046222	0,0582089257	0,0244300542	0,2408871568	0,0809010997	0,2884194161	0,0233889463	0,0148438747	0,0920907342	0,3335902611	0,1943090413	0,2635859719	0,2618867647
74,2	0,0623494544	0,0194545908	0,0203973322	1	0,0107791478	0,2866609177	0,0216015808	0,2241355268	0,0586830222	0,0554284943	0,0238662288	0,228977684	0,0730730472	0,2892487268	0,0250674933	0,0168132693	0,0933238357	0,345995144	0,1989678895	0,2600650877	0,2532785317
76	0,062019292	0,0180629968	0,0161078584	1	0,0106906904	0,2824765102	0,0214392933	0,2181263239	0,0556353379	0,0533511848	0,0239638957	0,2348708323	0,0737931974	0,2857213101	0,0247869212	0,0171486454		0,3431813682	0,2046935859	0,2641328071	0,2563592967
77,8	0,0598077103	0,0202065506	0,0160580479	1	0,0106055695	0,2871624754	0,0193245117	0,2166206977	0,054723009	0,0561149695	0,0257730547	0,2296088138	0,0741552995	0,2760573865		0,0161736817	0,0877411227	0,3321754439	0,1941472487	0,2556719635	0,2374965898
79,5	0,0620991096	0,0195726529	0,0275476389	1	0,0144869553	0,2771275084	0,0204899185	0,2146238481	0,0599539377	0,0538118148	0,0246345638	0,2244867921	0,0757058123	0,2806116105		0,0150888588	0,0896078439	0,335013145	0,1980029514	0,2616826105	0,2464591944
81,3	0,0621868639	0,0191615966	0,0186717114	1		0,2801310707	0,0210230261	0,2247400819	0,0552263245	0,0542647672	0,022112105	0,2386952044	0,0784953621	0,2845481651	0,0249655835	0,0159570683	0,092973595	0,3507737831	0,2094926704	0,2661935329	0,2598601355
83,1	0,0569120203	0,0190371577	0,0253865397	1	0,0109723201	0,2796984483	0,0217187398	0,2207434312	0,058160347	0,0565421923	0,0243548787	0,2353947732	0,0744573289	0,2880271043	0,024698493	0,0156935382	0,0919098808	0,3558912219	0,2089935516		0,2670341393
84,8	0,0624568578	0,0201378136	0,0197894318	1	0,0135845722	0,2903603676	0,0219731578	0,215112893	0,0592204728	0,0547223029	0,0217317295	0,2329432496	0,0757762517	0,282309847	0,0245786077	0,0149408024	0,0891885968	0,3429120504	0,1993759579	0,2577040883	0,244964828

Traité par elementR
	Li7	B11	Mg25	Ca43	Ti49	V51	Cr53	Mn55	Ni60	Cu65	Zn66	Rb85	Sr86	Y89	Mo97	Cd111	Sn118	Ba138	Pb208	Th232	U238
28,3	0,0630214391	NA	NA	1	0,0115786926	0,2925016157	0,0218651846	NA	0,0608000331	0,0578660511	NA	NA	0,0777659085	NA	0,0248004001	0,0197623246	0,0943468947	NA	NA	0,2589585206	NA
30,1	NA	0,0357247693	0,0274660677	1	0,010623652	0,2867897559	0,0218787421	0,2382678475	NA	0,0590325022	0,0286390601	NA	0,0812548115	0,260901245	0,0243283942	NA	NA	0,3571523021	NA	0,2677751405	0,2724440873
31,8	0,0683445346	0,0270849349	0,0247117224	1	0,0101467965	0,2742606231	0,0201755878	0,2389694918	0,0607284338	0,0577189034	NA	0,2430013909	0,0767381047	0,263011125	0,024227171	0,0185589133	0,0911006919	0,3456751373	0,2119935132	0,2532846196	0,2652586502
33,6	0,0610154711	0,0225718041	0,0221300728	1	0,0128567395	0,2735012491	0,020598355	0,2464915437	0,0552546568	0,058317133	0,0274222731	0,2308110208	0,0729748955	0,2579127983	0,0242285952	0,0180222121	0,0886082418	0,345624841	0,2032277461	0,253296323	0,2607101887
35,4	0,0632585474	0,0226319172	0,0199207456	1	0,0131171528	0,2764843703	0,0206426199	0,251870288	0,0575005034	0,0548188156	0,0266507187	0,2334253311	0,0786978435	0,2657481293	0,0235810272	0,018743445	0,087055351	0,3524715495	0,1948466473	0,2571982015	0,2565271977
37,1	0,0654674021	0,0292023974	0,0218079847	1	0,0132778226	0,2864387031	0,0223707922	0,2404821443	0,0577664212	0,0547638319	0,0287323483	0,2321235914	0,0769977109	0,2707090102	0,0236735461	0,0166004407	0,0901013361	0,3401846357	0,2101398813	0,2499424886	0,2589484063
38,9	0,0625358132	0,0215088826	0,0233555967	1	0,0134619983	0,2763096061	0,0213182466	0,2351051591	0,0616555718	0,0540377511	0,0250438354	0,2375869485	0,0773828725	0,2667188996	0,0251860773	0,0157160088	0,0853950131	0,3413345597	0,1921586476	0,2600849081	0,2553828819
40,7	0,0615968091	0,0259898735	NA	1	0,0133770323	0,2796648177	0,02218596	NA	0,0561091333	0,05351853	0,0266190979	0,2267397117	0,0769960421	0,2667460896	0,0232533305	0,0193172295	0,0840324114	0,3305895261	0,1904922925	0,2588436451	0,2579759354
42,4	0,0609133098	0,0209594052	0,0232656117	1	0,0136128058	0,2734420851	0,0215670879	0,23389841	0,0579258146	0,0548671717	0,0269895013	0,232144791	0,0755780287	0,2734477311	0,023441033	0,0165864986	0,084917816	0,3453364441	0,1897399052	0,2622402281	0,2554860505
44,2	0,0594655548	0,0212185686	0,0229493613	1	0,0105081875	0,2724522798	0,0210435832	0,2247347076	0,0559143838	0,0511399766	0,023355431	0,2266761374	0,0778426409	0,2696936117	0,0235146169	0,0161381215	0,0860822653	0,3344850098	0,182789481	0,2503395371	0,2380413085
46	0,06504465	0,0182741607	0,0210774398	1	0,0142839927	0,2811908471	NA	0,23870276	0,057605269	0,0545887125	0,0236335589	0,2458630883	0,077733998	0,2770659955	0,0250387714	0,0168168821	0,0867138577	0,3314176952	0,186998405	0,2528026305	0,2483228368
47,7	0,0664893605	0,0209388118	0,0228935823	1	0,0156379103	NA	0,0234082602	0,2302435431	0,0604067997	NA	0,0245993152	0,2487714746	0,0800876632	0,2920685284	0,0258918944	0,0172622377	0,0939344477	NA	0,200938721	NA	0,2662859157
49,5	0,0633443474	0,0199824339	0,0194463036	1	0,015139383	0,2766433644	0,0221929756	0,2342154024	0,0584047931	0,0549038684	0,0240346551	0,2440349653	0,0761113801	0,2866226353	0,0251210431	0,0155445913	0,0882391193	0,3510758893	0,1943270242	0,2671929984	0,2593207367
51,3	0,0602566767	0,0234320417	0,0220940458	1	0,01452467	0,2760660706	0,0210193394	0,2190713381	0,0548404224	0,0546103907	0,0215746422	0,2250205215	0,0772677951	0,2769705038	0,0240760468	0,0152452385	0,0861183468	0,3303621404	0,1823746391	0,2565479789	0,2496609834
53	0,0659699656	0,0203758951	0,0188498739	1	0,0116241988	0,2844802735	0,0213312586	0,232324048	0,0552666025	0,0522385487	0,0224882861	0,2249630131	0,075207086	0,2720599802	0,0244524475	0,0150193931	0,0848588126	0,3313475291	0,1828035761	0,2569825822	0,2406926531
54,8	0,0633090231	0,0188703179	0,0210036935	1	0,0123630638	0,2863063165	0,0199796552	0,2389297458	0,0549525142	0,0561493298	0,0213940177	0,2359708931	0,0785568211	0,2791655259	0,0249416136	0,0151716898	0,0868844785	0,3346900836	0,1935146499	0,2610835074	0,2515614743
56,6	0,0609102502	0,0186271705	0,0249745248	1	0,0124984792	0,2712614875	0,0205998126	0,2283937164	0,056792443	0,0537956304	0,0228605243	0,2311674173	0,0762237768	0,2720339629	0,0227015615	0,0159623908	0,0863348285	0,34154946	0,1878232218	0,2536583685	0,2500705008
58,3	0,0612783019	0,0182811647	0,016759602	1	0,0121038695	0,2691843619	NA	0,2161777435	0,0565481528	0,0527714951	0,020964257	0,2183117697	0,0718820495	0,2666559341	0,0233818856	0,0147935311	0,0845050077	0,3279092588	0,1840373934	0,2530412869	0,2423498554
60,1	0,0638073758	0,0189144125	0,0145223308	1	0,0094583434	0,2857633268	0,0233210242	0,2371297191	NA	0,0589869746	0,0233296411	0,2351074572	0,0762009965	0,2837963168	0,0249854561	0,0167930306	0,0928997968	0,3540593015	0,1948445898	0,2701864709	0,2546390035
61,9	0,065368469	0,0201408135	0,0179041355	1	0,0095517467	0,2756700417	0,0207060533	0,2312440652	0,0578342386	0,0537227834	0,0217478795	0,2296315791	0,0737420106	0,2818084501	0,0250459528	0,015211496	0,0874036032	0,3358410571	0,1919091093	0,2691777404	0,2547171594
63,6	0,066549781	0,0183334233	0,0227521101	1	0,0100670482	0,2801403768	0,0208236317	0,224464644	0,0588912341	0,0574757139	0,0230757894	0,2301770031	NA	0,2927749707	0,0242445198	0,0157066976	0,0907262863	0,3579249865	0,1988409317	NA	0,2635638759
65,4	0,0602313482	0,0205970237	0,0175341659	1	0,0128764713	0,2788051071	0,0214091658	0,2150087655	0,0552278187	0,0550065055	0,0225844803	0,2317836543	0,0761893687	0,272910182	0,0251927521	0,0155156197	0,0857199033	0,338165456	0,1838488926	0,2588865901	0,2463151359
67,2	0,0605796248	0,0210230562	0,0218974198	1	0,0132587962	0,2809416274	0,0207829389	0,2217255717	0,0573426749	0,0535631186	0,0231255497	0,2420810848	0,0754150016	0,2763038989	0,0228295732	0,0145461189	0,0874303903	0,3299401365	0,1919565754	0,260530963	0,2488825974
68,9	0,0617972771	0,0184311826	0,0191840716	1	0,0138198807	0,2752686937	0,0203464909	0,2278068299	0,0571950447	0,0557585902	0,0220277018	0,2343190411	0,0765072381	0,2864794824	0,02448515	0,0156743204	0,0881354911	0,3437791804	0,1979246303	0,2571317425	0,2545167333
70,7	0,0631129628	0,0213018533	0,0190666559	1	NA	0,2828277557	0,0211985326	0,2164752883	0,0587289463	0,0548071229	0,0229237928	0,2263935273	0,0751532603	0,278523146	0,0238078507	0,0151826612	0,0890187223	0,3335384794	0,1927437477	0,2637480181	0,243761142
72,5	0,0605229791	0,0196579326	0,0150958074	1	0,0135158395	0,2783350391	0,0226977274	0,2247929936	0,0560046222	0,0582089257	0,0244300542	0,2408871568	0,0809010997	0,2884194161	0,0233889463	0,0148438747	0,0920907342	0,3335902611	0,1943090413	0,2635859719	0,2618867647
74,2	0,0623494544	0,0194545908	0,0203973322	1	0,0107791478	0,2866609177	0,0216015808	0,2241355268	0,0586830222	0,0554284943	0,0238662288	0,228977684	0,0730730472	0,2892487268	0,0250674933	0,0168132693	0,0933238357	0,345995144	0,1989678895	0,2600650877	0,2532785317
76	0,062019292	0,0180629968	0,0161078584	1	0,0106906904	0,2824765102	0,0214392933	0,2181263239	0,0556353379	0,0533511848	0,0239638957	0,2348708323	0,0737931974	0,2857213101	0,0247869212	0,0171486454	NA	0,3431813682	0,2046935859	0,2641328071	0,2563592967
77,8	0,0598077103	0,0202065506	0,0160580479	1	0,0106055695	0,2871624754	0,0193245117	0,2166206977	0,054723009	0,0561149695	0,0257730547	0,2296088138	0,0741552995	0,2760573865	NA	0,0161736817	0,0877411227	0,3321754439	0,1941472487	0,2556719635	0,2374965898
79,5	0,0620991096	0,0195726529	0,0275476389	1	0,0144869553	0,2771275084	0,0204899185	0,2146238481	0,0599539377	0,0538118148	0,0246345638	0,2244867921	0,0757058123	0,2806116105	NA	0,0150888588	0,0896078439	0,335013145	0,1980029514	0,2616826105	0,2464591944
81,3	0,0621868639	0,0191615966	0,0186717114	1	NA	0,2801310707	0,0210230261	0,2247400819	0,0552263245	0,0542647672	0,022112105	0,2386952044	0,0784953621	0,2845481651	0,0249655835	0,0159570683	0,092973595	0,3507737831	0,2094926704	0,2661935329	0,2598601355
83,1	0,0569120203	0,0190371577	0,0253865397	1	0,0109723201	0,2796984483	0,0217187398	0,2207434312	0,058160347	0,0565421923	0,0243548787	0,2353947732	0,0744573289	0,2880271043	0,024698493	0,0156935382	0,0919098808	0,3558912219	0,2089935516	NA	0,2670341393
84,8	0,0624568578	0,0201378136	0,0197894318	1	0,0135845722	0,2903603676	0,0219731578	0,215112893	0,0592204728	0,0547223029	0,0217317295	0,2329432496	0,0757762517	0,282309847	0,0245786077	0,0149408024	0,0891885968	0,3429120504	0,1993759579	0,2577040883	0,244964828

Comparaison 2 types de traitements
28,3	0	#VALEUR !	#VALEUR !	0	0	0	0	#VALEUR !	0	0	#VALEUR !	#VALEUR !	0	#VALEUR !	0	0	0	#VALEUR !	#VALEUR !	0	#VALEUR !
30,1	#VALEUR !	0	0	0	0	0	0	0	#VALEUR !	0	0	#VALEUR !	0	0	0	#VALEUR !	#VALEUR !	0	#VALEUR !	0	0
31,8	0	0	0	0	0	0	0	0	0	0	#VALEUR !	0	0	0	0	0	0	0	0	0	0
33,6	0	0	0	0	0	0	0	0	0	0	0	0	0	0	0	0	0	0	0	0	0
35,4	0	0	0	0	0	0	0	0	0	0	0	0	0	0	0	0	0	0	0	0	0
37,1	0	0	0	0	0	0	0	0	0	0	0	0	0	0	0	0	0	0	0	0	0
38,9	0	0	0	0	0	0	0	0	0	0	0	0	0	0	0	0	0	0	0	0	0
40,7	0	0	#VALEUR !	0	0	0	0	#VALEUR !	0	0	0	0	0	0	0	0	0	0	0	0	0
42,4	0	0	0	0	0	0	0	0	0	0	0	0	0	0	0	0	0	0	0	0	0
44,2	0	0	0	0	-4,68375338513738E-017	0	0	0	0	0	0	0	0	0	0	0	0	0	0	0	0
46	0	0	0	0	0	0	#VALEUR !	0	0	0	0	0	0	0	0	0	0	0	0	0	0
47,7	0	0	0	0	0	#VALEUR !	0	0	0	#VALEUR !	0	0	0	0	0	0	0	#VALEUR !	0	#VALEUR !	0
49,5	0	0	0	0	0	0	0	0	0	0	0	0	0	0	0	0	0	0	0	0	0
51,3	0	0	0	0	0	0	0	0	0	0	0	0	0	0	0	0	0	0	0	0	0
53	0	0	0	0	0	0	0	0	0	0	0	0	0	0	0	0	0	0	0	0	0
54,8	0	0	0	0	0	0	0	0	0	0	0	0	0	0	0	0	0	0	0	0	0
56,6	0	0	0	0	0	0	0	0	0	0	0	0	0	0	0	0	0	0	0	0	0
58,3	0	0	0	0	0	0	#VALEUR !	0	0	0	0	0	0	0	0	0	0	0	0	0	0
60,1	0	0	0	0	0	0	0	0	#VALEUR !	0	0	0	0	0	0	0	0	0	0	0	0
61,9	0	0	0	0	0	0	0	0	0	0	0	0	0	0	0	0	0	0	0	0	0
63,6	0	0	0	0	0	0	0	0	0	0	0	0	#VALEUR !	0	0	0	0	0	0	#VALEUR !	0
65,4	0	0	0	0	0	0	0	0	0	0	0	0	0	0	0	0	0	0	0	0	0
67,2	0	0	0	0	0	0	0	0	0	0	0	0	0	0	0	0	0	0	0	0	0
68,9	0	0	0	0	0	0	0	0	0	0	0	0	0	0	0	0	0	0	0	0	0
70,7	0	0	0	0	#VALEUR !	0	0	0	0	0	0	0	0	0	0	0	0	0	0	0	0
72,5	0	0	5,72458747072346E-017	0	0	0	0	0	0	0	0	0	0	0	0	0	0	0	0	0	0
74,2	0	0	0	0	0	0	0	0	0	0	0	0	0	0	0	0	0	0	0	0	0
76	0	0	0	0	-3,81639164714898E-017	0	0	0	0	0	0	0	0	0	0	0	#VALEUR !	0	0	0	0
77,8	0	0	0	0	0	0	0	0	0	0	0	0	0	0	#VALEUR !	0	0	0	0	0	0
79,5	0	0	0	0	0	0	0	0	0	0	0	0	0	0	#VALEUR !	0	0	0	0	0	0
81,3	0	0	0	0	#VALEUR !	0	0	0	0	0	0	0	0	0	0	0	0	0	0	0	0
83,1	0	0	0	0	0	0	0	0	0	0	0	0	0	0	0	0	0	0	0	#VALEUR !	0
84,8	0	0	0	0	0	0	0	0	0	0	0	0	0	0	0	0	0	0	0	0	0

Conclusions: traitements identiques